## Sheet1
Al | B | C | Co | Cr | Cu | Mn | Mo | N | Nb | Ni | P | S | Si | Ta | Ti | V | W | Δεtotal | σ1 | σmax | Softening rate | Strain rate | Temperature | log10Nf
0 | 0 | 0.11 | 0 | 8.9 | 0 | 0.45 | 0 | 0 | 0 | 0 | 0 | 0 | 0 | 0.07 | 0 | 0.25 | 1.1 | 0.6 | 425 | 477 | 0.07 | 0.003 | 823 | 3.19
0.7 | 0 | 0.24 | 0 | 1.5 | 0 | 1.8 | 0.4 | 0 | 0 | 0.8 | 0 | 0 | 1.4 | 0 | 0 | 0 | 0 | 3 | 560 | 597 | 0.08 | 0.006 | 298 | 3.1
0 | 0 | 0.13 | 0 | 9.03 | 0.03 | 0.42 | 0 | 0 | 0.07 | 0.017 | 0.03 | 0.0034 | 0.29 | 0.073 | 0 | 0.185 | 0.94 | 0.9 | 372 | 392 | -0.4 | 0.001 | 873 | 3.23
0 | 0 | 0.1 | 0 | 8.62 | 0 | 0.38 | 0 | 0 | 0 | 0 | 0 | 0 | 0.04 | 0.13 | 0 | 0.18 | 1.07 | 1.4 | 631 | 679 | 0.055 | 0.003 | 523 | 4.3
0 | 0 | 0.091 | 0 | 8.93 | 0 | 0.49 | 0 | 0 | 0 | 0 | 0 | 0 | 0.05 | 0.15 | 0 | 0.15 | 1.51 | 0.5 | 465 | 506 | 0.029 | 0.006 | 723 | 3
0.005 | 0.001 | 0.1 | 0.004 | 9.06 | 0.002 | 0.5 | 0.002 | 0.015 | 0.001 | 0.003 | 0.002 | 0.002 | 0.03 | 0.06 | 0.002 | 0.23 | 1.39 | 1.8 | 899 | 1090 | 1.3 | 0.003 | 300 | 3.22
0 | 0 | 0.1 | 0 | 8.62 | 0 | 0.38 | 0 | 0 | 0 | 0 | 0 | 0 | 0.04 | 0.13 | 0 | 0.18 | 1.07 | 0.7 | 562 | 611 | 0.04 | 0.003 | 550 | 4.9
0.7 | 0 | 0.27 | 0 | 1.9 | 0 | 2.3 | 0.4 | 0 | 0 | 0.4 | 0 | 0 | 1.7 | 0 | 0 | 0 | 0 | 2 | 581 | 622 | 0.07 | 0.006 | 298 | 3.2
0.0035 | 0.0005 | 0.126 | 0 | 9.03 | 0.002 | 0.56 | 0.002 | 0.0297 | 0.001 | 0.005 | 0.002 | 0.001 | 0 | 0.06 | 0.005 | 0.24 | 1.39 | 1.8 | 315 | 368 | 0.04 | 0.003 | 823 | 2.47
0 | 0 | 0.1 | 0 | 8.62 | 0 | 0.38 | 0 | 0 | 0 | 0 | 0 | 0 | 0.04 | 0.13 | 0 | 0.18 | 1.07 | 0 | 560 | 610 | 0.027 | 0.003 | 523 | 5.3
0.005 | 0.001 | 0.1 | 0.004 | 9.06 | 0.002 | 0.5 | 0.002 | 0.015 | 0.001 | 0.003 | 0.002 | 0.002 | 0.03 | 0.06 | 0.002 | 0.23 | 1.39 | 1.6 | 790 | 893 | 1.22 | 0.003 | 673 | 2.93
0.002 | 0.0005 | 0.12 | 0 | 9.13 | 0.002 | 0.57 | 0.002 | 0.033 | 0.001 | 0.005 | 0.002 | 0.0015 | 0 | 0.13 | 0.005 | 0.22 | 0.94 | 1.9 | 290 | 356 | 0.045 | 0.003 | 823 | 2.63
0 | 0 | 0.11 | 0 | 8.95 | 0 | 0.55 | 0.001 | 0.022 | 0.001 | 0 | 0.001 | 0.001 | 0 | 0.12 | 0.001 | 0.202 | 1.06 | 1.1 | 522 | 584 | 0.04 | 0.003 | 298 | 3.85
0 | 0 | 0.093 | 0 | 8.96 | 0 | 0.49 | 0 | 0 | 0 | 0 | 0.0048 | 0.0024 | 0.05 | 0.14 | 0 | 0.16 | 1.51 | 1.1 | 528 | 587 | 0.05 | 0.006 | 300 | 3.13
0 | 0 | 0.11 | 0 | 8.79 | 0 | 0.43 | 0 | 0 | 0 | 0 | 0 | 0 | 0 | 0.078 | 0 | 0.2 | 1.67 | 0.6 | 413 | 457 | -0.072 | 0.003 | 823 | 3.26
0.005 | 0.001 | 0.1 | 0.004 | 9.06 | 0.002 | 0.5 | 0.002 | 0.015 | 0.001 | 0.003 | 0.002 | 0.002 | 0.03 | 0.06 | 0.002 | 0.23 | 1.39 | 1.2 | 783 | 872 | 0.82 | 0.003 | 673 | 3.22
0.0035 | 0.0005 | 0.12 | 0 | 8.99 | 0.002 | 0.65 | 0.002 | 0.0297 | 0.001 | 0.005 | 0.002 | 0.001 | 0 | 0.06 | 0.005 | 0.24 | 2.06 | 1.4 | 296 | 339 | 0.04 | 0.003 | 823 | 2.93
0.02 | 0 | 0.12 | 0 | 8.96 | 0.02 | 0.47 | 0 | 0.021 | 0 | 0 | 0 | 0 | 0.04 | 0.14 | 0 | 0.2 | 1.08 | 0.9 | 599 | 663 | 0.03 | 0.002 | 423 | 4.16
0 | 0 | 0.11 | 0 | 8.95 | 0 | 0.55 | 0.001 | 0.022 | 0.001 | 0 | 0.001 | 0.001 | 0 | 0.12 | 0.001 | 0.202 | 1.06 | 1.5 | 550 | 608 | 0 | 0.003 | 298 | 3.58
0 | 0.002 | 0.1 | 0 | 8.85 | 0.001 | 0.45 | 0.002 | 0.023 | 0.01 | 0.05 | 0.003 | 0.003 | 0.05 | 0.08 | 0.0002 | 0.2 | 1.99 | 0.4 | 580 | 640 | 0.03 | 0.004 | 298 | 4.9
0 | 0 | 0.091 | 0 | 8.93 | 0 | 0.49 | 0 | 0 | 0 | 0 | 0 | 0 | 0.05 | 0.15 | 0 | 0.15 | 1.51 | 0.9 | 501 | 543 | 0.04 | 0.006 | 823 | 2.2
0 | 0.002 | 0.1 | 0 | 8.85 | 0.001 | 0.45 | 0.002 | 0.023 | 0.01 | 0.05 | 0.003 | 0.003 | 0.05 | 0.08 | 0.0002 | 0.2 | 1.99 | 0.1 | 579 | 636 | 0.03 | 0.004 | 298 | 5
0 | 0 | 0.093 | 0 | 8.96 | 0 | 0.49 | 0 | 0 | 0 | 0 | 0.0048 | 0.0024 | 0.05 | 0.14 | 0 | 0.16 | 1.51 | 1.7 | 559 | 619 | 0.06 | 0.006 | 300 | 2.6
0.005 | 0.001 | 0.1 | 0.004 | 9.06 | 0.002 | 0.5 | 0.002 | 0.015 | 0.001 | 0.003 | 0.002 | 0.002 | 0.03 | 0.06 | 0.002 | 0.23 | 1.39 | 0.6 | 729 | 870 | 0.14 | 0.003 | 300 | 4.58
0 | 0 | 0.1 | 0 | 8.62 | 0 | 0.38 | 0 | 0 | 0 | 0 | 0 | 0 | 0.04 | 0.13 | 0 | 0.18 | 1.07 | 0.6 | 571 | 621 | 0.029 | 0.003 | 523 | 5.2
0.005 | 0.001 | 0.1 | 0.004 | 9.06 | 0.002 | 0.5 | 0.002 | 0.015 | 0.001 | 0.003 | 0.002 | 0.002 | 0.03 | 0.06 | 0.002 | 0.23 | 1.39 | 0.8 | 588 | 666 | 0.49 | 0.003 | 823 | 3.6
0 | 0.002 | 0.091 | 0.01 | 8 | 0.01 | 0.46 | 0.01 | 0.019 | 0.005 | 0.01 | 0.009 | 0.002 | 0.17 | 0.03 | 0 | 0.19 | 1.88 | 0.25 | 430 | 460 | 0.025 | 0.001 | 823 | 5.8
0.02 | 0 | 0.12 | 0 | 8.96 | 0.02 | 0.47 | 0 | 0.021 | 0 | 0 | 0 | 0 | 0.04 | 0.14 | 0 | 0.2 | 1.08 | 0.9 | 598 | 650 | 0.045 | 0.002 | 573 | 3.79
0 | 0 | 0.13 | 0 | 9.03 | 0.03 | 0.42 | 0 | 0 | 0.07 | 0.017 | 0.03 | 0.0034 | 0.29 | 0.073 | 0 | 0.185 | 0.94 | 0.8 | 380 | 400 | -0.39 | 0.001 | 873 | 3.45
0.005 | 0.001 | 0.1 | 0.004 | 9.06 | 0.002 | 0.5 | 0.002 | 0.015 | 0.001 | 0.003 | 0.002 | 0.002 | 0.03 | 0.06 | 0.002 | 0.23 | 1.39 | 0.9 | 708 | 792 | 0.44 | 0.003 | 723 | 3.52
0 | 0 | 0.13 | 0 | 9.03 | 0.03 | 0.42 | 0 | 0 | 0.07 | 0.017 | 0.03 | 0.0034 | 0.29 | 0.073 | 0 | 0.185 | 0.94 | 1.1 | 529 | 558 | -0.36 | 0.001 | 773 | 3.2
0 | 0 | 0.1 | 0 | 9.27 | 0 | 0.41 | 0 | 0 | 0.33 | 0.013 | 0.018 | 0.002 | 0.26 | 0.074 | 0 | 0.21 | 0.95 | 0.375 | 790 | 810 | 0.04 | 0.01 | 298 | 3.8
0 | 0 | 0.13 | 0 | 9.03 | 0.03 | 0.42 | 0 | 0 | 0.07 | 0.017 | 0.03 | 0.0034 | 0.29 | 0.073 | 0 | 0.185 | 0.94 | 1.1 | 754 | 784 | -0.33 | 0.001 | 298 | 3.4
0 | 0.002 | 0.091 | 0.01 | 8 | 0.01 | 0.46 | 0.01 | 0.019 | 0.005 | 0.01 | 0.009 | 0.002 | 0.17 | 0.03 | 0 | 0.19 | 1.88 | 0 | 427 | 459 | 0.024 | 0.001 | 823 | 6
0.005 | 0.001 | 0.1 | 0.004 | 9.06 | 0.002 | 0.5 | 0.002 | 0.015 | 0.001 | 0.003 | 0.002 | 0.002 | 0.03 | 0.06 | 0.002 | 0.23 | 1.39 | 1.7 | 583 | 683 | 1.41 | 0.003 | 873 | 2.75
0.6 | 0 | 0.26 | 0 | 1.9 | 0 | 0 | 0.3 | 0 | 0 | 0.4 | 0 | 0 | 1.6 | 0 | 0 | 0 | 0 | 0.8 | 537 | 577 | 0.08 | 0.006 | 298 | 3.1
0 | 0 | 0.11 | 0 | 8.9 | 0 | 0.45 | 0 | 0 | 0 | 0 | 0 | 0 | 0 | 0.07 | 0 | 0.25 | 1.1 | 0.6 | 435 | 483 | 0.07 | 0.003 | 823 | 3.17
0.005 | 0.001 | 0.1 | 0.004 | 9.06 | 0.002 | 0.5 | 0.002 | 0.015 | 0.001 | 0.003 | 0.002 | 0.002 | 0.03 | 0.06 | 0.002 | 0.23 | 1.39 | 1.2 | 555 | 665 | 0.92 | 0.003 | 873 | 2.95
0 | 0 | 0.1 | 0 | 9.27 | 0 | 0.41 | 0 | 0 | 0.33 | 0.013 | 0.018 | 0.002 | 0.26 | 0.074 | 0 | 0.21 | 0.95 | 0.4 | 798 | 818 | 0.04 | 0.01 | 298 | 3.76
0.005 | 0.001 | 0.1 | 0.004 | 9.06 | 0.002 | 0.5 | 0.002 | 0.015 | 0.001 | 0.003 | 0.002 | 0.002 | 0.03 | 0.06 | 0.002 | 0.23 | 1.39 | 0.9 | 753 | 836 | 0.57 | 0.003 | 673 | 3.77
0 | 0 | 0.093 | 0 | 8.96 | 0 | 0.49 | 0 | 0 | 0 | 0 | 0.0048 | 0.0024 | 0.05 | 0.14 | 0 | 0.16 | 1.51 | 0.6 | 483 | 525 | 0.031 | 0.006 | 300 | 3.8
0 | 0.002 | 0.091 | 0.01 | 8 | 0.01 | 0.46 | 0.01 | 0.019 | 0.005 | 0.01 | 0.009 | 0.002 | 0.17 | 0.03 | 0 | 0.19 | 1.88 | 0.6 | 505 | 564 | 0.038 | 0.001 | 823 | 5
0.0035 | 0.0005 | 0.126 | 0 | 9.03 | 0.002 | 0.56 | 0.002 | 0.0297 | 0.001 | 0.005 | 0.002 | 0.001 | 0 | 0.06 | 0.005 | 0.24 | 1.39 | 1.6 | 308 | 354 | 0.04 | 0.003 | 823 | 2.69
0 | 0 | 0.1 | 0 | 8.62 | 0 | 0.38 | 0 | 0 | 0 | 0 | 0 | 0 | 0.04 | 0.13 | 0 | 0.18 | 1.07 | 0.7 | 562 | 611 | 0.04 | 0.003 | 550 | 5
0 | 0 | 0.1 | 0 | 9.27 | 0 | 0.41 | 0 | 0 | 0.33 | 0.013 | 0.018 | 0.002 | 0.26 | 0.074 | 0 | 0.21 | 0.95 | 0.46 | 793 | 814 | 0.07 | 0.001 | 298 | 3.3
0.7 | 0 | 0.27 | 0 | 1.9 | 0 | 2.3 | 0.4 | 0 | 0 | 0.4 | 0 | 0 | 1.7 | 0 | 0 | 0 | 0 | 0.9 | 594 | 635 | 0.07 | 0.006 | 298 | 3.25
0 | 0 | 0.11 | 0 | 8.9 | 0 | 0.45 | 0 | 0 | 0 | 0 | 0 | 0 | 0 | 0.07 | 0.3 | 0.25 | 1.1 | 0.5 | 490 | 540 | 0.05 | 0.003 | 823 | 3.41
0 | 0.002 | 0.091 | 0 | 8 | 0 | 0.46 | 0 | 0.019 | 0 | 0 | 0.009 | 0.002 | 0.17 | 0.03 | 0 | 0.019 | 1.88 | 0 | 420 | 459 | 0.02 | 0.0025 | 573 | 5
0 | 0 | 0.13 | 0 | 9.03 | 0.03 | 0.42 | 0 | 0 | 0.07 | 0.017 | 0.03 | 0.0034 | 0.29 | 0.073 | 0 | 0.185 | 0.94 | 0.7 | 574 | 596 | -0.35 | 0.001 | 773 | 3.9
0 | 0 | 0.1 | 0 | 9.27 | 0 | 0.41 | 0 | 0 | 0.33 | 0.013 | 0.018 | 0.002 | 0.26 | 0.074 | 0 | 0.21 | 0.95 | 0.5 | 770 | 800 | 0.08 | 0.0001 | 298 | 3.05
0.005 | 0.001 | 0.1 | 0.004 | 9.06 | 0.002 | 0.5 | 0.002 | 0.015 | 0.001 | 0.003 | 0.002 | 0.002 | 0.03 | 0.06 | 0.002 | 0.23 | 1.39 | 1 | 608 | 701 | 0.7 | 0.003 | 823 | 3.4
0 | 0 | 0.1 | 0 | 9.27 | 0 | 0.41 | 0 | 0 | 0.33 | 0.013 | 0.018 | 0.002 | 0.26 | 0.074 | 0 | 0.21 | 0.95 | 0.25 | 740 | 760 | 0.04 | 0.001 | 298 | 3.85
0.02 | 0 | 0.12 | 0 | 8.96 | 0.02 | 0.47 | 0 | 0.021 | 0 | 0 | 0 | 0 | 0.04 | 0.14 | 0 | 0.2 | 1.08 | 1.2 | 631 | 700 | 0.0525 | 0.002 | 823 | 3.5
0.004 | 0.0005 | 0.08 | 0 | 9.04 | 0.001 | 0.55 | 0.001 | 0.0226 | 0.001 | 0.005 | 0.002 | 0.002 | 0 | 0.06 | 0.005 | 0.22 | 1 | 0.7 | 259 | 293 | 0.034 | 0.003 | 823 | 3.51
0 | 0 | 0.1 | 0 | 8.62 | 0 | 0.38 | 0 | 0 | 0 | 0 | 0 | 0 | 0.04 | 0.13 | 0 | 0.18 | 1.07 | 1 | 610 | 660 | 0.045 | 0.003 | 523 | 4.6
0 | 0.002 | 0.091 | 0.01 | 8 | 0.01 | 0.46 | 0.01 | 0.019 | 0.005 | 0.01 | 0.009 | 0.002 | 0.17 | 0.03 | 0 | 0.19 | 1.88 | 0.5 | 490 | 545 | 0.045 | 0.001 | 823 | 5
0 | 0 | 0.11 | 0 | 8.95 | 0 | 0.55 | 0.001 | 0.022 | 0.001 | 0 | 0.001 | 0.001 | 0 | 0.12 | 0.001 | 0.202 | 1.06 | 0.9 | 475 | 539 | 0.053 | 0.003 | 823 | 3.73
0 | 0 | 0.11 | 0 | 8.9 | 0 | 0.45 | 0 | 0 | 0 | 0 | 0 | 0 | 0 | 0.07 | 0 | 0.25 | 1.1 | 0.7 | 403 | 453 | 0.08 | 0.003 | 823 | 3.01
0 | 0 | 0.13 | 0 | 9.03 | 0.03 | 0.42 | 0 | 0 | 0.07 | 0.017 | 0.03 | 0.0034 | 0.29 | 0.073 | 0 | 0.185 | 0.94 | 0.4 | 791 | 821 | -0.3 | 0.001 | 298 | 4.2
0 | 0 | 0.1 | 0 | 8.62 | 0 | 0.38 | 0 | 0 | 0 | 0 | 0 | 0 | 0.04 | 0.13 | 0 | 0.18 | 1.07 | 0 | 539 | 587 | 0.03 | 0.003 | 550 | 5
0 | 0 | 0.11 | 0 | 8.9 | 0 | 0.45 | 0 | 0 | 0 | 0 | 0 | 0 | 0 | 0.07 | 0.3 | 0.25 | 1.1 | 0.4 | 489 | 539 | 0.05 | 0.003 | 823 | 3.42
0 | 0.002 | 0.091 | 0 | 8 | 0 | 0.46 | 0 | 0.019 | 0 | 0 | 0.009 | 0.002 | 0.17 | 0.03 | 0 | 0.019 | 1.88 | 0.7 | 473 | 525 | 0.03 | 0.0025 | 573 | 4.7
0.005 | 0.001 | 0.1 | 0.004 | 9.06 | 0.002 | 0.5 | 0.002 | 0.015 | 0.001 | 0.003 | 0.002 | 0.002 | 0.03 | 0.06 | 0.002 | 0.23 | 1.39 | 0.5 | 510 | 573 | 0.21 | 0.003 | 823 | 4.07
0 | 0 | 0.091 | 0 | 8.93 | 0 | 0.49 | 0 | 0 | 0 | 0 | 0 | 0 | 0.05 | 0.15 | 0 | 0.15 | 1.51 | 0.3 | 425 | 466 | 0.02 | 0.006 | 723 | 3.4
0 | 0 | 0.13 | 0 | 9.03 | 0.03 | 0.42 | 0 | 0 | 0.07 | 0.017 | 0.03 | 0.0034 | 0.29 | 0.073 | 0 | 0.185 | 0.94 | 1 | 757 | 787 | -0.32 | 0.001 | 298 | 3.6
0.02 | 0 | 0.12 | 0 | 8.96 | 0.02 | 0.47 | 0 | 0.021 | 0 | 0 | 0 | 0 | 0.04 | 0.14 | 0 | 0.2 | 1.08 | 1.1 | 621 | 685 | 0.05 | 0.002 | 823 | 3.54
0.004 | 0.0005 | 0.08 | 0 | 9.04 | 0.001 | 0.55 | 0.001 | 0.0226 | 0.001 | 0.005 | 0.002 | 0.002 | 0 | 0.06 | 0.005 | 0.22 | 1 | 1.3 | 280 | 331 | 0.04 | 0.003 | 823 | 2.5
0.0035 | 0.0005 | 0.126 | 0.005 | 9.03 | 0.002 | 0.56 | 0.002 | 0.03 | 0.001 | 0.005 | 0.002 | 0.001 | 0.06 | 0.06 | 0.005 | 0.24 | 1.39 | 0.28 | 487 | 521 | 0.19 | 0.003 | 823 | 4
0 | 0 | 0.11 | 0 | 8.95 | 0 | 0.55 | 0.001 | 0.022 | 0.001 | 0 | 0.001 | 0.001 | 0 | 0.12 | 0.001 | 0.202 | 1.06 | 1.5 | 503 | 561 | 0 | 0.003 | 823 | 3.33
0.003 | 0.0005 | 0.12 | 0.005 | 8.99 | 0.002 | 0.65 | 0.002 | 0.02 | 0.001 | 0.004 | 0.002 | 0.0014 | 0.06 | 0.06 | 0.005 | 0.24 | 2.06 | 0.22 | 564 | 592 | 0.43 | 0.003 | 823 | 3.9
0.02 | 0 | 0.12 | 0 | 8.96 | 0.02 | 0.47 | 0 | 0.021 | 0 | 0 | 0 | 0 | 0.04 | 0.14 | 0 | 0.2 | 1.08 | 0.5 | 580 | 640 | 0.03 | 0.002 | 298 | 4.55
0 | 0 | 0.1 | 0 | 9.27 | 0 | 0.41 | 0 | 0 | 0.33 | 0.013 | 0.018 | 0.002 | 0.26 | 0.074 | 0 | 0.21 | 0.95 | 0.27 | 739 | 759 | 0.04 | 0.001 | 298 | 3.7
0 | 0 | 0.091 | 0 | 8.93 | 0 | 0.49 | 0 | 0 | 0 | 0 | 0 | 0 | 0.05 | 0.15 | 0 | 0.15 | 1.51 | 0.6 | 476 | 514 | 0.04 | 0.006 | 823 | 2.42
0 | 0 | 0.13 | 0 | 9.03 | 0.03 | 0.42 | 0 | 0 | 0.07 | 0.017 | 0.03 | 0.0034 | 0.29 | 0.073 | 0 | 0.185 | 0.94 | 0 | 578 | 597 | -0.34 | 0.001 | 773 | 3.9
0 | 0 | 0.06 | 0 | 9 | 0 | 0.45 | 1 | 0 | 0.06 | 0 | 0 | 0 | 0.29 | 0 | 0 | 0.1 | 0 | 0.5 | 290 | 310 | 0.07 | 0.002 | 873 | 3
0 | 0 | 0.093 | 0 | 8.96 | 0 | 0.49 | 0 | 0 | 0 | 0 | 0.0048 | 0.0024 | 0.05 | 0.14 | 0 | 0.16 | 1.51 | 0.4 | 449 | 481 | 0.025 | 0.006 | 300 | 4.1
0 | 0 | 0.1 | 0 | 9.27 | 0 | 0.41 | 0 | 0 | 0.33 | 0.013 | 0.018 | 0.002 | 0.26 | 0.074 | 0 | 0.21 | 0.95 | 0.429 | 754 | 778 | 0.07 | 0.0001 | 298 | 3.17
0.02 | 0 | 0.12 | 0 | 8.96 | 0.02 | 0.47 | 0 | 0.021 | 0 | 0 | 0 | 0 | 0.04 | 0.14 | 0 | 0.2 | 1.08 | 1 | 598 | 649 | 0.05 | 0.002 | 573 | 3.79
0 | 0 | 0.11 | 0 | 8.95 | 0 | 0.55 | 0.001 | 0.022 | 0.001 | 0 | 0.001 | 0.001 | 0 | 0.12 | 0.001 | 0.202 | 1.06 | 0.5 | 468 | 515 | 0.014 | 0.003 | 298 | 5.34
0 | 0.002 | 0.1 | 0 | 8.85 | 0.001 | 0.45 | 0.002 | 0.023 | 0.01 | 0.05 | 0.003 | 0.003 | 0.05 | 0.08 | 0.0002 | 0.2 | 1.99 | 1.5 | 673 | 729 | 0.08 | 0.004 | 298 | 3.4
0.005 | 0.001 | 0.1 | 0.004 | 9.06 | 0.002 | 0.5 | 0.002 | 0.015 | 0.001 | 0.003 | 0.002 | 0.002 | 0.03 | 0.06 | 0.002 | 0.23 | 1.39 | 1.8 | 750 | 859 | 1.28 | 0.003 | 723 | 3.02
0.005 | 0.001 | 0.1 | 0.004 | 9.06 | 0.002 | 0.5 | 0.002 | 0.015 | 0.001 | 0.003 | 0.002 | 0.002 | 0.03 | 0.06 | 0.002 | 0.23 | 1.39 | 1.3 | 566 | 673 | 1.04 | 0.003 | 873 | 2.87
0 | 0 | 0.093 | 0 | 8.96 | 0 | 0.49 | 0 | 0 | 0 | 0 | 0.0048 | 0.0024 | 0.05 | 0.14 | 0 | 0.16 | 1.51 | 2 | 580 | 640 | 0.06 | 0.006 | 300 | 2.28
0 | 0 | 0.11 | 0 | 8.56 | 0 | 0.44 | 0 | 0 | 0 | 0 | 0 | 0 | 0 | 0.027 | 0 | 0.18 | 1.66 | 0.4 | 404 | 444 | -0.073 | 0.003 | 823 | 3.24
0.0035 | 0.0005 | 0.12 | 0 | 8.99 | 0.002 | 0.65 | 0.002 | 0.0297 | 0.001 | 0.005 | 0.002 | 0.001 | 0 | 0.06 | 0.005 | 0.24 | 2.06 | 2 | 314 | 360 | 0.045 | 0.003 | 823 | 2.61
0.02 | 0 | 0.12 | 0 | 8.96 | 0.02 | 0.47 | 0 | 0.021 | 0 | 0 | 0 | 0 | 0.04 | 0.14 | 0 | 0.2 | 1.08 | 0.9 | 650 | 700 | 0.03 | 0.002 | 298 | 4.1
0.02 | 0 | 0.12 | 0 | 8.96 | 0.02 | 0.47 | 0 | 0.021 | 0 | 0 | 0 | 0 | 0.04 | 0.14 | 0 | 0.2 | 1.08 | 1.3 | 703 | 752 | 0.03 | 0.002 | 298 | 3.74
0.7 | 0 | 0.24 | 0 | 1.5 | 0 | 1.8 | 0.4 | 0 | 0 | 0.8 | 0 | 0 | 1.4 | 0 | 0 | 0 | 0 | 1 | 560 | 600 | 0.08 | 0.006 | 298 | 3.1
0 | 0.002 | 0.091 | 0 | 8 | 0 | 0.46 | 0 | 0.019 | 0 | 0 | 0.009 | 0.002 | 0.17 | 0.03 | 0 | 0.019 | 1.88 | 0.9 | 585 | 646 | 0.06 | 0.0025 | 673 | 4.3
0.005 | 0.001 | 0.1 | 0.004 | 9.06 | 0.002 | 0.5 | 0.002 | 0.015 | 0.001 | 0.003 | 0.002 | 0.002 | 0.03 | 0.06 | 0.002 | 0.23 | 1.39 | 1.8 | 568 | 662 | 1.5 | 0.003 | 873 | 2.71
0.6 | 0 | 0.26 | 0 | 1.9 | 0 | 0 | 0.3 | 0 | 0 | 0.4 | 0 | 0 | 1.6 | 0 | 0 | 0 | 0 | 1 | 520 | 560 | 0.09 | 0.006 | 298 | 2.9
0.71 | 0 | 0.34 | 0 | 1.15 | 0 | 1.52 | 0.4 | 0 | 0 | 0.93 | 0 | 0 | 1.48 | 0 | 0 | 0 | 0 | 0.66 | 1500 | 1500 | 0.06 | 0.006 | 298 | 3.03
0.005 | 0.001 | 0.1 | 0.004 | 9.06 | 0.002 | 0.5 | 0.002 | 0.015 | 0.001 | 0.003 | 0.002 | 0.002 | 0.03 | 0.06 | 0.002 | 0.23 | 1.39 | 1.9 | 815 | 928 | 1.43 | 0.003 | 673 | 2.92
0 | 0.002 | 0.091 | 0 | 8 | 0 | 0.46 | 0 | 0.019 | 0 | 0 | 0.009 | 0.002 | 0.17 | 0.03 | 0 | 0.019 | 1.88 | 0.7 | 536 | 597 | 0.04 | 0.0025 | 673 | 4.9
0.004 | 0.0005 | 0.08 | 0 | 9.04 | 0.001 | 0.55 | 0.001 | 0.0226 | 0.001 | 0.005 | 0.002 | 0.002 | 0 | 0.06 | 0.005 | 0.22 | 1 | 1 | 268 | 315 | 0.04 | 0.003 | 823 | 3.03
0 | 0 | 0.11 | 0 | 8.95 | 0 | 0.55 | 0.001 | 0.022 | 0.001 | 0 | 0.001 | 0.001 | 0 | 0.12 | 0.001 | 0.202 | 1.06 | 0.4 | 446 | 497 | 0.002 | 0.003 | 298 | 5.61
0 | 0.002 | 0.091 | 0 | 8 | 0 | 0.46 | 0 | 0.019 | 0 | 0 | 0.009 | 0.002 | 0.17 | 0.03 | 0 | 0.019 | 1.88 | 0 | 451 | 503 | 0.02 | 0.0025 | 673 | 6.1
0 | 0.002 | 0.091 | 0 | 8 | 0 | 0.46 | 0 | 0.019 | 0 | 0 | 0.009 | 0.002 | 0.17 | 0.03 | 0 | 0.019 | 1.88 | 0.2 | 424 | 468 | 0.02 | 0.0025 | 573 | 5.2
0 | 0 | 0.13 | 0 | 9.03 | 0.03 | 0.42 | 0 | 0 | 0.07 | 0.017 | 0.03 | 0.0034 | 0.29 | 0.073 | 0 | 0.185 | 0.94 | 1.2 | 340 | 360 | -0.41 | 0.001 | 873 | 2.85
0 | 0 | 0.091 | 0 | 8.93 | 0 | 0.49 | 0 | 0 | 0 | 0 | 0 | 0 | 0.05 | 0.15 | 0 | 0.15 | 1.51 | 0.9 | 499 | 541 | 0.05 | 0.006 | 823 | 2.2
0 | 0 | 0.11 | 0 | 8.95 | 0 | 0.55 | 0.001 | 0.022 | 0.001 | 0 | 0.001 | 0.001 | 0 | 0.12 | 0.001 | 0.202 | 1.06 | 0.5 | 467 | 512 | 0.009 | 0.003 | 298 | 5.33
0 | 0 | 0.1 | 0 | 9.27 | 0 | 0.41 | 0 | 0 | 0.33 | 0.013 | 0.018 | 0.002 | 0.26 | 0.074 | 0 | 0.21 | 0.95 | 0.352 | 787 | 812 | 0.04 | 0.01 | 298 | 3.82
0.0035 | 0.0005 | 0.12 | 0 | 8.99 | 0.002 | 0.65 | 0.002 | 0.0297 | 0.001 | 0.005 | 0.002 | 0.001 | 0 | 0.06 | 0.005 | 0.24 | 2.06 | 0.9 | 278 | 318 | 0.04 | 0.003 | 823 | 3.31
0 | 0 | 0.093 | 0 | 8.96 | 0 | 0.49 | 0 | 0 | 0 | 0 | 0.0048 | 0.0024 | 0.05 | 0.14 | 0 | 0.16 | 1.51 | 0.25 | 430 | 460 | 0.022 | 0.006 | 300 | 4.39
0 | 0.002 | 0.091 | 0 | 8 | 0 | 0.46 | 0 | 0.019 | 0 | 0 | 0.009 | 0.002 | 0.17 | 0.03 | 0 | 0.019 | 1.88 | 0.5 | 495 | 550 | 0.03 | 0.0025 | 673 | 5.1
0 | 0.002 | 0.1 | 0 | 8.85 | 0.001 | 0.45 | 0.002 | 0.023 | 0.01 | 0.05 | 0.003 | 0.003 | 0.05 | 0.08 | 0.0002 | 0.2 | 1.99 | 1.3 | 663 | 722 | 0.07 | 0.004 | 298 | 3.47
0.02 | 0 | 0.12 | 0 | 8.96 | 0.02 | 0.47 | 0 | 0.021 | 0 | 0 | 0 | 0 | 0.04 | 0.14 | 0 | 0.2 | 1.08 | 1.4 | 720 | 770 | 0.035 | 0.002 | 298 | 3.75
0.7 | 0 | 0.27 | 0 | 1.9 | 0 | 2.3 | 0.4 | 0 | 0 | 0.4 | 0 | 0 | 1.7 | 0 | 0 | 0 | 0 | 0.6 | 630 | 670 | 0.06 | 0.006 | 298 | 3.5
0.003 | 0.0005 | 0.12 | 0.005 | 8.99 | 0.002 | 0.65 | 0.002 | 0.02 | 0.001 | 0.004 | 0.002 | 0.0014 | 0.06 | 0.06 | 0.005 | 0.24 | 2.06 | 0.25 | 520 | 550 | 0.35 | 0.003 | 823 | 3.7
0.005 | 0.001 | 0.1 | 0.004 | 9.06 | 0.002 | 0.5 | 0.002 | 0.015 | 0.001 | 0.003 | 0.002 | 0.002 | 0.03 | 0.06 | 0.002 | 0.23 | 1.39 | 4 | 646 | 768 | 1.7 | 0.003 | 823 | 2.7
0.005 | 0.001 | 0.1 | 0.004 | 9.06 | 0.002 | 0.5 | 0.002 | 0.015 | 0.001 | 0.003 | 0.002 | 0.002 | 0.03 | 0.06 | 0.002 | 0.23 | 1.39 | 1.2 | 628 | 726 | 0.87 | 0.003 | 823 | 3.11
0 | 0 | 0.13 | 0 | 9.03 | 0.03 | 0.42 | 0 | 0 | 0.07 | 0.017 | 0.03 | 0.0034 | 0.29 | 0.073 | 0 | 0.185 | 0.94 | 0.9 | 367 | 384 | -0.39 | 0.001 | 873 | 3.2
0.71 | 0 | 0.34 | 0 | 1.15 | 0 | 1.52 | 0.4 | 0 | 0 | 0.93 | 0 | 0 | 1.48 | 0 | 0 | 0 | 0 | 0.8 | 1495 | 1495 | 0.108 | 0.006 | 298 | 2.85
0 | 0 | 0.1 | 0 | 9.13 | 0 | 0.47 | 0 | 0 | 0 | 0 | 0 | 0 | 0 | 0.15 | 0 | 0.21 | 1.6 | 0.7 | 389 | 435 | -0.075 | 0.003 | 823 | 3.26
0.005 | 0.001 | 0.1 | 0.004 | 9.06 | 0.002 | 0.5 | 0.002 | 0.015 | 0.001 | 0.003 | 0.002 | 0.002 | 0.03 | 0.06 | 0.002 | 0.23 | 1.39 | 0.8 | 783 | 954 | 0.32 | 0.003 | 300 | 4.02
0.02 | 0 | 0.12 | 0 | 8.96 | 0.02 | 0.47 | 0 | 0.021 | 0 | 0 | 0 | 0 | 0.04 | 0.14 | 0 | 0.2 | 1.08 | 1.2 | 640 | 706 | 0.0532 | 0.002 | 823 | 3.37
0.0035 | 0.0005 | 0.08 | 0.005 | 9.04 | 0.002 | 0.55 | 0.001 | 0.0226 | 0.001 | 0.005 | 0.002 | 0.002 | 0.06 | 0.06 | 0.005 | 0.22 | 1.02 | 0.22 | 475 | 506 | 0.41 | 0.003 | 823 | 3.3
0 | 0 | 0.1 | 0 | 8.62 | 0 | 0.38 | 0 | 0 | 0 | 0 | 0 | 0 | 0.04 | 0.13 | 0 | 0.18 | 1.07 | 2 | 618 | 668 | 0.06 | 0.003 | 550 | 4
0 | 0 | 0.091 | 0 | 8.93 | 0 | 0.49 | 0 | 0 | 0 | 0 | 0 | 0 | 0.05 | 0.15 | 0 | 0.15 | 1.51 | 0.6 | 490 | 530 | 0.035 | 0.006 | 723 | 2.8
0 | 0 | 0.1 | 0 | 8.62 | 0 | 0.38 | 0 | 0 | 0 | 0 | 0 | 0 | 0.04 | 0.13 | 0 | 0.18 | 1.07 | 3 | 617 | 664 | 0.06 | 0.003 | 550 | 4.1
0 | 0 | 0.091 | 0 | 8.93 | 0 | 0.49 | 0 | 0 | 0 | 0 | 0 | 0 | 0.05 | 0.15 | 0 | 0.15 | 1.51 | 0.2 | 432 | 472 | 0.02 | 0.006 | 723 | 3.5
0.02 | 0 | 0.12 | 0 | 8.96 | 0.02 | 0.47 | 0 | 0.021 | 0 | 0 | 0 | 0 | 0.04 | 0.14 | 0 | 0.2 | 1.08 | 0.8 | 600 | 650 | 0.045 | 0.002 | 573 | 3.78
0.005 | 0.001 | 0.1 | 0.004 | 9.06 | 0.002 | 0.5 | 0.002 | 0.015 | 0.001 | 0.003 | 0.002 | 0.002 | 0.03 | 0.06 | 0.002 | 0.23 | 1.39 | 1.7 | 578 | 671 | 1.44 | 0.003 | 873 | 2.7
0 | 0.002 | 0.091 | 0 | 8 | 0 | 0.46 | 0 | 0.019 | 0 | 0 | 0.009 | 0.002 | 0.17 | 0.03 | 0 | 0.019 | 1.88 | 1 | 530 | 580 | 0.05 | 0.0025 | 573 | 4.3
0 | 0.002 | 0.1 | 0 | 8.85 | 0.001 | 0.45 | 0.002 | 0.023 | 0.01 | 0.05 | 0.003 | 0.003 | 0.05 | 0.08 | 0.0002 | 0.2 | 1.99 | 2 | 674 | 733 | 0.08 | 0.004 | 298 | 3.3
0 | 0 | 0.13 | 0 | 9.03 | 0.03 | 0.42 | 0 | 0 | 0.07 | 0.017 | 0.03 | 0.0034 | 0.29 | 0.073 | 0 | 0.185 | 0.94 | 0.8 | 780 | 810 | -0.31 | 0.001 | 298 | 3.95
0.002 | 0.0005 | 0.12 | 0.005 | 9.13 | 0.002 | 0.57 | 0.002 | 0.033 | 0.001 | 0.005 | 0.002 | 0.0015 | 0.06 | 0.135 | 0.005 | 0.22 | 0.94 | 0.26 | 498 | 526 | 0.5 | 0.003 | 823 | 3.5
0 | 0 | 0.093 | 0 | 8.96 | 0 | 0.49 | 0 | 0 | 0 | 0 | 0.0048 | 0.0024 | 0.05 | 0.14 | 0 | 0.16 | 1.51 | 0.3 | 433 | 464 | 0.024 | 0.006 | 300 | 4.53
0 | 0 | 0.13 | 0 | 9.03 | 0.03 | 0.42 | 0 | 0 | 0.07 | 0.017 | 0.03 | 0.0034 | 0.29 | 0.073 | 0 | 0.185 | 0.94 | 1.3 | 339 | 355 | -0.41 | 0.001 | 873 | 2.77
0 | 0 | 0.1 | 0 | 9.27 | 0 | 0.41 | 0 | 0 | 0.33 | 0.013 | 0.018 | 0.002 | 0.26 | 0.074 | 0 | 0.21 | 0.95 | 0.277 | 766 | 788 | 0.03 | 0.01 | 298 | 3.93
0 | 0 | 0.06 | 0 | 9 | 0 | 0.45 | 0.1 | 0 | 0.06 | 0 | 0 | 0 | 0.2 | 0 | 0 | 0.1 | 2.7 | 0.5 | 330 | 350 | 0.07 | 0.002 | 873 | 3.05
0 | 0 | 0.11 | 0 | 8.95 | 0 | 0.55 | 0.001 | 0.022 | 0.001 | 0 | 0.001 | 0.001 | 0 | 0.12 | 0.001 | 0.202 | 1.06 | 1.5 | 544 | 603 | 0.06 | 0.003 | 298 | 3.36
0.005 | 0.001 | 0.1 | 0.004 | 9.06 | 0.002 | 0.5 | 0.002 | 0.015 | 0.001 | 0.003 | 0.002 | 0.002 | 0.03 | 0.06 | 0.002 | 0.23 | 1.39 | -1 | 624 | 678 | 0.16 | 0.003 | 723 | 4.33
0 | 0 | 0.11 | 0 | 8.95 | 0 | 0.55 | 0.001 | 0.022 | 0.001 | 0 | 0.001 | 0.001 | 0 | 0.12 | 0.001 | 0.202 | 1.06 | 2 | 563 | 625 | 0.06 | 0.003 | 298 | 3.09
0.0035 | 0.0005 | 0.126 | 0 | 9.03 | 0.002 | 0.56 | 0.002 | 0.0297 | 0.001 | 0.005 | 0.002 | 0.001 | 0 | 0.06 | 0.005 | 0.24 | 1.39 | 3 | 314 | 361 | 0.045 | 0.003 | 823 | 2.39
0.005 | 0.001 | 0.1 | 0.004 | 9.06 | 0.002 | 0.5 | 0.002 | 0.015 | 0.001 | 0.003 | 0.002 | 0.002 | 0.03 | 0.06 | 0.002 | 0.23 | 1.39 | 1.2 | 732 | 821 | 0.84 | 0.003 | 723 | 3.2
0 | 0 | 0.1 | 0 | 9.27 | 0 | 0.41 | 0 | 0 | 0.33 | 0.013 | 0.018 | 0.002 | 0.26 | 0.074 | 0 | 0.21 | 0.95 | 0.32 | 774 | 793 | 0.03 | 0.01 | 298 | 3.8
0 | 0 | 0.11 | 0 | 8.9 | 0 | 0.45 | 0 | 0 | 0 | 0 | 0 | 0 | 0 | 0.07 | 0 | 0.25 | 1.1 | 0.3 | 460 | 514 | 0.06 | 0.003 | 823 | 3.39
0.71 | 0 | 0.34 | 0 | 1.15 | 0 | 1.52 | 0.4 | 0 | 0 | 0.93 | 0 | 0 | 1.48 | 0 | 0 | 0 | 0 | 0.76 | 1499 | 1501 | 0.081 | 0.006 | 298 | 3.01
0.005 | 0.001 | 0.1 | 0.004 | 9.06 | 0.002 | 0.5 | 0.002 | 0.015 | 0.001 | 0.003 | 0.002 | 0.002 | 0.03 | 0.06 | 0.002 | 0.23 | 1.39 | 2 | 760 | 868 | 1.63 | 0.003 | 723 | 2.71
0 | 0 | 0.11 | 0 | 8.95 | 0 | 0.55 | 0.001 | 0.022 | 0.001 | 0 | 0.001 | 0.001 | 0 | 0.12 | 0.001 | 0.202 | 1.06 | 1.5 | 507 | 568 | 0.058 | 0.003 | 823 | 3.2
0 | 0 | 0.11 | 0 | 8.95 | 0 | 0.55 | 0.001 | 0.022 | 0.001 | 0 | 0.001 | 0.001 | 0 | 0.12 | 0.001 | 0.202 | 1.06 | 0.8 | 460 | 520 | 0.045 | 0.003 | 823 | 4.08
0.005 | 0.001 | 0.1 | 0.004 | 9.06 | 0.002 | 0.5 | 0.002 | 0.015 | 0.001 | 0.003 | 0.002 | 0.002 | 0.03 | 0.06 | 0.002 | 0.23 | 1.39 | 0.6 | 539 | 608 | 0.29 | 0.003 | 823 | 3.89
0.7 | 0 | 0.27 | 0 | 1.9 | 0 | 3.2 | 0.4 | 0 | 0 | 0.4 | 0 | 0 | 1.7 | 0 | 0 | 0 | 0 | 0.9 | 605 | 646 | 0.07 | 0.006 | 298 | 3.3
0.005 | 0.001 | 0.1 | 0.004 | 9.06 | 0.002 | 0.5 | 0.002 | 0.015 | 0.001 | 0.003 | 0.002 | 0.002 | 0.03 | 0.06 | 0.002 | 0.23 | 1.39 | 1.4 | 636 | 739 | 1.15 | 0.003 | 823 | 2.83
0 | 0 | 0.11 | 0 | 8.95 | 0 | 0.55 | 0.001 | 0.022 | 0.001 | 0 | 0.001 | 0.001 | 0 | 0.12 | 0.001 | 0.202 | 1.06 | 1 | 480 | 540 | 0.055 | 0.003 | 823 | 3.65
0.02 | 0 | 0.12 | 0 | 8.96 | 0.02 | 0.47 | 0 | 0.021 | 0 | 0 | 0 | 0 | 0.04 | 0.14 | 0 | 0.2 | 1.08 | 0.5 | 560 | 600 | 0.0485 | 0.002 | 823 | 3.9
0.005 | 0.001 | 0.1 | 0.004 | 9.06 | 0.002 | 0.5 | 0.002 | 0.015 | 0.001 | 0.003 | 0.002 | 0.002 | 0.03 | 0.06 | 0.002 | 0.23 | 1.39 | 0.6 | 698 | 721 | 0.28 | 0.003 | 673 | 4.23
0.005 | 0.001 | 0.1 | 0.004 | 9.06 | 0.002 | 0.5 | 0.002 | 0.015 | 0.001 | 0.003 | 0.002 | 0.002 | 0.03 | 0.06 | 0.002 | 0.23 | 1.39 | 0 | 428 | 563 | 0.27 | 0.003 | 873 | 3.73
0 | 0 | 0.091 | 0 | 8.93 | 0 | 0.49 | 0 | 0 | 0 | 0 | 0 | 0 | 0.05 | 0.15 | 0 | 0.15 | 1.51 | 0.1 | 428 | 466 | 0.02 | 0.006 | 723 | 3.3
0.02 | 0 | 0.12 | 0 | 8.96 | 0.02 | 0.47 | 0 | 0.021 | 0 | 0 | 0 | 0 | 0.04 | 0.14 | 0 | 0.2 | 1.08 | 0.6 | 645 | 705 | 0.04 | 0.002 | 423 | 4.15
0 | 0 | 0.091 | 0 | 8.93 | 0 | 0.49 | 0 | 0 | 0 | 0 | 0 | 0 | 0.05 | 0.15 | 0 | 0.15 | 1.51 | 0 | 431 | 469 | 0.02 | 0.006 | 723 | 3.4
0 | 0 | 0.11 | 0 | 8.9 | 0 | 0.45 | 0 | 0 | 0 | 0 | 0 | 0 | 0 | 0.07 | 0.3 | 0.25 | 1.1 | 0.5 | 492 | 544 | 0.05 | 0.003 | 823 | 3.42
0 | 0 | 0.1 | 0 | 9.27 | 0 | 0.41 | 0 | 0 | 0.33 | 0.013 | 0.018 | 0.002 | 0.26 | 0.074 | 0 | 0.21 | 0.95 | 0.6 | 800 | 821 | 0.07 | 0.001 | 298 | 3.21
0.002 | 0.0005 | 0.12 | 0 | 9.13 | 0.002 | 0.57 | 0.002 | 0.033 | 0.001 | 0.005 | 0.002 | 0.0015 | 0 | 0.13 | 0.005 | 0.22 | 0.94 | 1.8 | 290 | 353 | 0.04 | 0.003 | 823 | 2.68
0 | 0 | 0.11 | 0 | 8.95 | 0 | 0.55 | 0.001 | 0.022 | 0.001 | 0 | 0.001 | 0.001 | 0 | 0.12 | 0.001 | 0.202 | 1.06 | 1.7 | 558 | 618 | 0.062 | 0.003 | 298 | 3.29
0.004 | 0.0005 | 0.08 | 0 | 9.04 | 0.001 | 0.55 | 0.001 | 0.0226 | 0.001 | 0.005 | 0.002 | 0.002 | 0 | 0.06 | 0.005 | 0.22 | 1 | 1.1 | 277 | 328 | 0.04 | 0.003 | 823 | 2.9
0 | 0 | 0.11 | 0 | 8.95 | 0 | 0.55 | 0.001 | 0.022 | 0.001 | 0 | 0.001 | 0.001 | 0 | 0.12 | 0.001 | 0.202 | 1.06 | 0.3 | 422 | 473 | 0 | 0.003 | 823 | 5.13
0 | 0 | 0.11 | 0 | 8.9 | 0 | 0.45 | 0 | 0 | 0 | 0 | 0 | 0 | 0 | 0.07 | 0 | 0.25 | 1.1 | 1 | 397 | 449 | 0.08 | 0.003 | 823 | 2.99
0 | 0 | 0.1 | 0 | 9.27 | 0 | 0.41 | 0 | 0 | 0.33 | 0.013 | 0.018 | 0.002 | 0.26 | 0.074 | 0 | 0.21 | 0.95 | 0.31 | 760 | 780 | 0.05 | 0.001 | 298 | 3.7
0 | 0 | 0.13 | 0 | 9.03 | 0.03 | 0.42 | 0 | 0 | 0.07 | 0.017 | 0.03 | 0.0034 | 0.29 | 0.073 | 0 | 0.185 | 0.94 | 1.1 | 749 | 781 | -0.32 | 0.001 | 298 | 3.4
0.002 | 0.0005 | 0.12 | 0 | 9.13 | 0.002 | 0.57 | 0.002 | 0.033 | 0.001 | 0.005 | 0.002 | 0.0015 | 0 | 0.13 | 0.005 | 0.22 | 0.94 | 1.5 | 280 | 340 | 0.04 | 0.003 | 823 | 2.82
0.003 | 0.001 | 0.105 | 0.005 | 9 | 0.002 | 0.5 | 0.002 | 0.03 | 0.001 | 0.005 | 0.002 | 0.002 | 0.05 | 0.06 | 0.005 | 0.22 | 1.4 | 0.26 | 485 | 525 | 0.3 | 0.003 | 823 | 4
0 | 0 | 0.1 | 0 | 8.62 | 0 | 0.38 | 0 | 0 | 0 | 0 | 0 | 0 | 0.04 | 0.13 | 0 | 0.18 | 1.07 | 2 | 638 | 685 | 0.054 | 0.003 | 523 | 4.2
0.005 | 0.001 | 0.1 | 0.004 | 9.06 | 0.002 | 0.5 | 0.002 | 0.015 | 0.001 | 0.003 | 0.002 | 0.002 | 0.03 | 0.06 | 0.002 | 0.23 | 1.39 | 2 | 654 | 778 | 1.65 | 0.003 | 823 | 2.66
0 | 0 | 0.11 | 0 | 8.95 | 0 | 0.55 | 0.001 | 0.022 | 0.001 | 0 | 0.001 | 0.001 | 0 | 0.12 | 0.001 | 0.202 | 1.06 | 0.6 | 477 | 516 | 0.024 | 0.003 | 298 | 4.92
0.005 | 0.001 | 0.1 | 0.004 | 9.06 | 0.002 | 0.5 | 0.002 | 0.015 | 0.001 | 0.003 | 0.002 | 0.002 | 0.03 | 0.06 | 0.002 | 0.23 | 1.39 | 0.6 | 637 | 707 | 0.44 | 0.003 | 723 | 4.05
0 | 0.002 | 0.091 | 0 | 8 | 0 | 0.46 | 0 | 0.019 | 0 | 0 | 0.009 | 0.002 | 0.17 | 0.03 | 0 | 0.019 | 1.88 | 0.3 | 422 | 460 | 0.02 | 0.0025 | 573 | 5.3
0.02 | 0 | 0.12 | 0 | 8.96 | 0.02 | 0.47 | 0 | 0.021 | 0 | 0 | 0 | 0 | 0.04 | 0.14 | 0 | 0.2 | 1.08 | 0.6 | 552 | 605 | 0.057 | 0.002 | 823 | 3.9
0.005 | 0.001 | 0.1 | 0.004 | 9.06 | 0.002 | 0.5 | 0.002 | 0.015 | 0.001 | 0.003 | 0.002 | 0.002 | 0.03 | 0.06 | 0.002 | 0.23 | 1.39 | 0 | 712 | 844 | 0.3 | 0.003 | 300 | 5.12
0 | 0.002 | 0.1 | 0 | 8.85 | 0.001 | 0.45 | 0.002 | 0.023 | 0.01 | 0.05 | 0.003 | 0.003 | 0.05 | 0.08 | 0.0002 | 0.2 | 1.99 | 1.6 | 680 | 740 | 0.08 | 0.004 | 298 | 3.3
0 | 0 | 0.13 | 0 | 9.03 | 0.03 | 0.42 | 0 | 0 | 0.07 | 0.017 | 0.03 | 0.0034 | 0.29 | 0.073 | 0 | 0.185 | 0.94 | 0.7 | 579 | 600 | -0.34 | 0.001 | 773 | 3.9
0.005 | 0.001 | 0.1 | 0.004 | 9.06 | 0.002 | 0.5 | 0.002 | 0.015 | 0.001 | 0.003 | 0.002 | 0.002 | 0.03 | 0.06 | 0.002 | 0.23 | 1.39 | 0.7 | 568 | 638 | 0.35 | 0.003 | 823 | 3.8
0 | 0 | 0.091 | 0 | 8.93 | 0 | 0.49 | 0 | 0 | 0 | 0 | 0 | 0 | 0.05 | 0.15 | 0 | 0.15 | 1.51 | 0.5 | 460 | 501 | 0.04 | 0.006 | 823 | 3
0.0035 | 0.0005 | 0.08 | 0.005 | 9.04 | 0.002 | 0.55 | 0.001 | 0.0226 | 0.001 | 0.005 | 0.002 | 0.002 | 0.06 | 0.06 | 0.005 | 0.22 | 1.02 | 0.25 | 480 | 510 | 0.45 | 0.003 | 823 | 3.3
0 | 0.002 | 0.091 | 0 | 8 | 0 | 0.46 | 0 | 0.019 | 0 | 0 | 0.009 | 0.002 | 0.17 | 0.03 | 0 | 0.019 | 1.88 | 1.2 | 632 | 689 | 0.06 | 0.0025 | 673 | 4.1
0 | 0.002 | 0.091 | 0 | 8 | 0 | 0.46 | 0 | 0.019 | 0 | 0 | 0.009 | 0.002 | 0.17 | 0.03 | 0 | 0.019 | 1.88 | 1.2 | 525 | 578 | 0.05 | 0.0025 | 573 | 4.2
0.0035 | 0.0005 | 0.12 | 0 | 8.99 | 0.002 | 0.65 | 0.002 | 0.0297 | 0.001 | 0.005 | 0.002 | 0.001 | 0 | 0.06 | 0.005 | 0.24 | 2.06 | 0.8 | 277 | 310 | 0.035 | 0.003 | 823 | 3.42
0.002 | 0.0005 | 0.12 | 0 | 9.13 | 0.002 | 0.57 | 0.002 | 0.033 | 0.001 | 0.005 | 0.002 | 0.0015 | 0 | 0.13 | 0.005 | 0.22 | 0.94 | 3 | 293 | 360 | 0.045 | 0.003 | 823 | 2.44
0 | 0.002 | 0.091 | 0.01 | 8 | 0.01 | 0.46 | 0.01 | 0.019 | 0.005 | 0.01 | 0.009 | 0.002 | 0.17 | 0.03 | 0 | 0.19 | 1.88 | 0.47 | 477 | 528 | 0.039 | 0.001 | 823 | 5
0.7 | 0 | 0.24 | 0 | 1.5 | 0 | 1.8 | 0.4 | 0 | 0 | 0.8 | 0 | 0 | 1.4 | 0 | 0 | 0 | 0 | 1 | 559 | 604 | 0.08 | 0.006 | 298 | 3.11
0.005 | 0.001 | 0.1 | 0.004 | 9.06 | 0.002 | 0.5 | 0.002 | 0.015 | 0.001 | 0.003 | 0.002 | 0.002 | 0.03 | 0.06 | 0.002 | 0.23 | 1.39 | 1.1 | 768 | 845 | 0.76 | 0.003 | 673 | 3.48
0 | 0.002 | 0.091 | 0 | 8 | 0 | 0.46 | 0 | 0.019 | 0 | 0 | 0.009 | 0.002 | 0.17 | 0.03 | 0 | 0.019 | 1.88 | 0.49 | 496 | 551 | 0.03 | 0.0025 | 673 | 5.6
0.71 | 0 | 0.34 | 0 | 1.15 | 0 | 1.52 | 0.4 | 0 | 0 | 0.93 | 0 | 0 | 1.48 | 0 | 0 | 0 | 0 | 0.6 | 1499 | 1498 | 0.041 | 0.006 | 298 | 3
0 | 0 | 0.1 | 0 | 8.62 | 0 | 0.38 | 0 | 0 | 0 | 0 | 0 | 0 | 0.04 | 0.13 | 0 | 0.18 | 1.07 | 1.3 | 623 | 681 | 0.051 | 0.003 | 523 | 4.3
0.0035 | 0.0005 | 0.12 | 0 | 8.99 | 0.002 | 0.65 | 0.002 | 0.0297 | 0.001 | 0.005 | 0.002 | 0.001 | 0 | 0.06 | 0.005 | 0.24 | 2.06 | 0 | 250 | 279 | 0.029 | 0.003 | 823 | 3.9
0 | 0 | 0.091 | 0 | 8.93 | 0 | 0.49 | 0 | 0 | 0 | 0 | 0 | 0 | 0.05 | 0.15 | 0 | 0.15 | 1.51 | 0.5 | 467 | 509 | 0.03 | 0.006 | 723 | 3
0 | 0.002 | 0.091 | 0.01 | 8 | 0.01 | 0.46 | 0.01 | 0.019 | 0.005 | 0.01 | 0.009 | 0.002 | 0.17 | 0.03 | 0 | 0.19 | 1.88 | 0.2 | 433 | 460 | 0.023 | 0.001 | 823 | 6
0.02 | 0 | 0.12 | 0 | 8.96 | 0.02 | 0.47 | 0 | 0.021 | 0 | 0 | 0 | 0 | 0.04 | 0.14 | 0 | 0.2 | 1.08 | 1.1 | 687 | 738 | 0.03 | 0.002 | 298 | 3.92
0 | 0 | 0.093 | 0 | 8.96 | 0 | 0.49 | 0 | 0 | 0 | 0 | 0.0048 | 0.0024 | 0.05 | 0.14 | 0 | 0.16 | 1.51 | 1.1 | 527 | 585 | 0.045 | 0.006 | 300 | 3.21
0.02 | 0 | 0.12 | 0 | 8.96 | 0.02 | 0.47 | 0 | 0.021 | 0 | 0 | 0 | 0 | 0.04 | 0.14 | 0 | 0.2 | 1.08 | 0.5 | 530 | 580 | 0.06 | 0.002 | 823 | 4.03
0 | 0 | 0.091 | 0 | 8.93 | 0 | 0.49 | 0 | 0 | 0 | 0 | 0 | 0 | 0.05 | 0.15 | 0 | 0.15 | 1.51 | 1 | 500 | 539 | 0.044 | 0.006 | 823 | 2.2
0 | 0.002 | 0.1 | 0 | 8.85 | 0.001 | 0.45 | 0.002 | 0.023 | 0.01 | 0.05 | 0.003 | 0.003 | 0.05 | 0.08 | 0.0002 | 0.2 | 1.99 | 0.3 | 582 | 639 | 0.02 | 0.004 | 298 | 4.9
0 | 0.002 | 0.091 | 0 | 8 | 0 | 0.46 | 0 | 0.019 | 0 | 0 | 0.009 | 0.002 | 0.17 | 0.03 | 0 | 0.019 | 1.88 | 2 | 636 | 698 | 0.07 | 0.0025 | 673 | 4.1
0.0035 | 0.0005 | 0.126 | 0 | 9.03 | 0.002 | 0.56 | 0.002 | 0.0297 | 0.001 | 0.005 | 0.002 | 0.001 | 0 | 0.06 | 0.005 | 0.24 | 1.39 | 1.2 | 297 | 340 | 0.04 | 0.003 | 823 | 2.95
0 | 0 | 0.11 | 0 | 8.56 | 0 | 0.44 | 0 | 0 | 0 | 0 | 0 | 0 | 0 | 0.027 | 0 | 0.18 | 1.66 | 0.7 | 412 | 454 | -0.084 | 0.003 | 823 | 3.29
0 | 0.002 | 0.091 | 0 | 8 | 0 | 0.46 | 0 | 0.019 | 0 | 0 | 0.009 | 0.002 | 0.17 | 0.03 | 0 | 0.019 | 1.88 | 1.3 | 628 | 686 | 0.07 | 0.0025 | 673 | 4
0 | 0 | 0.091 | 0 | 8.93 | 0 | 0.49 | 0 | 0 | 0 | 0 | 0 | 0 | 0.05 | 0.15 | 0 | 0.15 | 1.51 | 0.1 | 419 | 462 | 0.025 | 0.006 | 823 | 3.1
0 | 0 | 0.13 | 0 | 9.03 | 0.03 | 0.42 | 0 | 0 | 0.07 | 0.017 | 0.03 | 0.0034 | 0.29 | 0.073 | 0 | 0.185 | 0.94 | 1.2 | 342 | 363 | -0.41 | 0.001 | 873 | 2.84
0 | 0.002 | 0.091 | 0 | 8 | 0 | 0.46 | 0 | 0.019 | 0 | 0 | 0.009 | 0.002 | 0.17 | 0.03 | 0 | 0.019 | 1.88 | 0.5 | 446 | 492 | 0.03 | 0.0025 | 573 | 5.2
0 | 0 | 0.1 | 0 | 9.13 | 0 | 0.47 | 0 | 0 | 0 | 0 | 0 | 0 | 0 | 0.15 | 0 | 0.21 | 1.6 | 0.4 | 368 | 417 | -0.058 | 0.003 | 823 | 3.21
0.7 | 0 | 0.27 | 0 | 1.9 | 0 | 2.3 | 0.4 | 0 | 0 | 0.4 | 0 | 0 | 1.7 | 0 | 0 | 0 | 0 | 0.7 | 620 | 659 | 0.06 | 0.006 | 298 | 3.47
0 | 0 | 0.13 | 0 | 9.03 | 0.03 | 0.42 | 0 | 0 | 0.07 | 0.017 | 0.03 | 0.0034 | 0.29 | 0.073 | 0 | 0.185 | 0.94 | 1.1 | 350 | 368 | -0.4 | 0.001 | 873 | 2.98
0.005 | 0.001 | 0.1 | 0.004 | 9.06 | 0.002 | 0.5 | 0.002 | 0.015 | 0.001 | 0.003 | 0.002 | 0.002 | 0.03 | 0.06 | 0.002 | 0.23 | 1.39 | 1.5 | 646 | 753 | 1.21 | 0.003 | 823 | 3.03
0.71 | 0 | 0.34 | 0 | 1.15 | 0 | 1.52 | 0.4 | 0 | 0 | 0.93 | 0 | 0 | 1.48 | 0 | 0 | 0 | 0 | 0.3 | 1495 | 1496 | 0.047 | 0.006 | 298 | 3.37
0 | 0.002 | 0.091 | 0.01 | 8 | 0.01 | 0.46 | 0.01 | 0.019 | 0.005 | 0.01 | 0.009 | 0.002 | 0.17 | 0.03 | 0 | 0.19 | 1.88 | 0.1 | 425 | 457 | 0.026 | 0.001 | 823 | 5.8
0 | 0 | 0.1 | 0 | 9.27 | 0 | 0.41 | 0 | 0 | 0.33 | 0.013 | 0.018 | 0.002 | 0.26 | 0.074 | 0 | 0.21 | 0.95 | 0.375 | 780 | 800 | 0.06 | 0.001 | 298 | 3.45
0 | 0 | 0.1 | 0 | 9.27 | 0 | 0.41 | 0 | 0 | 0.33 | 0.013 | 0.018 | 0.002 | 0.26 | 0.074 | 0 | 0.21 | 0.95 | 0.33 | 771 | 792 | 0.05 | 0.001 | 298 | 3.6
0 | 0 | 0.1 | 0 | 9.27 | 0 | 0.41 | 0 | 0 | 0.33 | 0.013 | 0.018 | 0.002 | 0.26 | 0.074 | 0 | 0.21 | 0.95 | 0.299 | 769 | 787 | 0.04 | 0.01 | 298 | 3.88
0.005 | 0.001 | 0.1 | 0.004 | 9.06 | 0.002 | 0.5 | 0.002 | 0.015 | 0.001 | 0.003 | 0.002 | 0.002 | 0.03 | 0.06 | 0.002 | 0.23 | 1.39 | 1 | 720 | 802 | 0.76 | 0.003 | 723 | 3.42
0.0035 | 0.0005 | 0.12 | 0 | 8.99 | 0.002 | 0.65 | 0.002 | 0.0297 | 0.001 | 0.005 | 0.002 | 0.001 | 0 | 0.06 | 0.005 | 0.24 | 2.06 | 1.3 | 285 | 325 | 0.041 | 0.003 | 823 | 3.02
0 | 0.002 | 0.1 | 0 | 8.85 | 0.001 | 0.45 | 0.002 | 0.023 | 0.01 | 0.05 | 0.003 | 0.003 | 0.05 | 0.08 | 0.0002 | 0.2 | 1.99 | 0.6 | 600 | 660 | 0.04 | 0.004 | 298 | 4.5
0 | 0 | 0.13 | 0 | 9.03 | 0.03 | 0.42 | 0 | 0 | 0.07 | 0.017 | 0.03 | 0.0034 | 0.29 | 0.073 | 0 | 0.185 | 0.94 | 0.7 | 394 | 412 | -0.38 | 0.001 | 873 | 3.64
0 | 0 | 0.093 | 0 | 8.96 | 0 | 0.49 | 0 | 0 | 0 | 0 | 0.0048 | 0.0024 | 0.05 | 0.14 | 0 | 0.16 | 1.51 | 0.2 | 420 | 450 | 0.02 | 0.006 | 300 | 4.39
0 | 0 | 0.093 | 0 | 8.96 | 0 | 0.49 | 0 | 0 | 0 | 0 | 0.0048 | 0.0024 | 0.05 | 0.14 | 0 | 0.16 | 1.51 | 1.6 | 560 | 620 | 0.055 | 0.006 | 300 | 2.6
0.71 | 0 | 0.34 | 0 | 1.15 | 0 | 1.52 | 0.4 | 0 | 0 | 0.93 | 0 | 0 | 1.48 | 0 | 0 | 0 | 0 | 0.61 | 1500 | 1500 | 0.065 | 0.006 | 298 | 3
0 | 0 | 0.11 | 0 | 8.9 | 0 | 0.45 | 0 | 0 | 0 | 0 | 0 | 0 | 0 | 0.07 | 0.3 | 0.25 | 1.1 | 0.9 | 449 | 500 | 0.07 | 0.003 | 823 | 3.17
0.005 | 0.001 | 0.1 | 0.004 | 9.06 | 0.002 | 0.5 | 0.002 | 0.015 | 0.001 | 0.003 | 0.002 | 0.002 | 0.03 | 0.06 | 0.002 | 0.23 | 1.39 | 1.1 | 834 | 991 | 0.5 | 0.003 | 300 | 3.72
0.002 | 0.0005 | 0.12 | 0 | 9.13 | 0.002 | 0.57 | 0.002 | 0.033 | 0.001 | 0.005 | 0.002 | 0.0015 | 0 | 0.13 | 0.005 | 0.22 | 0.94 | 4 | 293 | 363 | 0.045 | 0.003 | 823 | 2.37
0 | 0.002 | 0.091 | 0 | 8 | 0 | 0.46 | 0 | 0.019 | 0 | 0 | 0.009 | 0.002 | 0.17 | 0.03 | 0 | 0.019 | 1.88 | 0.4 | 480 | 530 | 0.03 | 0.0025 | 673 | 5.6
0 | 0 | 0.06 | 0 | 9 | 0 | 0.45 | 0.1 | 0 | 0.06 | 0 | 0 | 0 | 0.2 | 0 | 0 | 0.1 | 2.7 | 0.5 | 500 | 520 | 0.06 | 0.002 | 298 | 3.4
0.0035 | 0.0005 | 0.12 | 0 | 8.99 | 0.002 | 0.65 | 0.002 | 0.0297 | 0.001 | 0.005 | 0.002 | 0.001 | 0 | 0.06 | 0.005 | 0.24 | 2.06 | 1.2 | 287 | 330 | 0.04 | 0.003 | 823 | 3.05
0.002 | 0.0005 | 0.12 | 0 | 9.13 | 0.002 | 0.57 | 0.002 | 0.033 | 0.001 | 0.005 | 0.002 | 0.0015 | 0 | 0.13 | 0.005 | 0.22 | 0.94 | 1.6 | 281 | 343 | 0.04 | 0.003 | 823 | 2.69
0.0035 | 0.0005 | 0.126 | 0.005 | 9.03 | 0.002 | 0.56 | 0.002 | 0.03 | 0.001 | 0.005 | 0.002 | 0.001 | 0.06 | 0.06 | 0.005 | 0.24 | 1.39 | 0.26 | 486 | 531 | 0.19 | 0.003 | 823 | 3.7
0 | 0 | 0.1 | 0 | 9.27 | 0 | 0.41 | 0 | 0 | 0.33 | 0.013 | 0.018 | 0.002 | 0.26 | 0.074 | 0 | 0.21 | 0.95 | 0.484 | 769 | 796 | 0.08 | 0.0001 | 298 | 3.1
0 | 0.002 | 0.091 | 0.01 | 8 | 0.01 | 0.46 | 0.01 | 0.019 | 0.005 | 0.01 | 0.009 | 0.002 | 0.17 | 0.03 | 0 | 0.19 | 1.88 | 0.72 | 525 | 585 | 0.042 | 0.001 | 823 | 4.8
0 | 0 | 0.1 | 0 | 9.27 | 0 | 0.41 | 0 | 0 | 0.33 | 0.013 | 0.018 | 0.002 | 0.26 | 0.074 | 0 | 0.21 | 0.95 | 0.28 | 753 | 769 | 0.04 | 0.001 | 298 | 3.77
0.02 | 0 | 0.12 | 0 | 8.96 | 0.02 | 0.47 | 0 | 0.021 | 0 | 0 | 0 | 0 | 0.04 | 0.14 | 0 | 0.2 | 1.08 | 1.3 | 650 | 719 | 0.05 | 0.002 | 823 | 3.3
0.02 | 0 | 0.12 | 0 | 8.96 | 0.02 | 0.47 | 0 | 0.021 | 0 | 0 | 0 | 0 | 0.04 | 0.14 | 0 | 0.2 | 1.08 | 0.8 | 564 | 624 | 0.06 | 0.002 | 823 | 3.68
0.0035 | 0.0005 | 0.12 | 0 | 8.99 | 0.002 | 0.65 | 0.002 | 0.0297 | 0.001 | 0.005 | 0.002 | 0.001 | 0 | 0.06 | 0.005 | 0.24 | 2.06 | 0.6 | 257 | 287 | 0.03 | 0.003 | 823 | 3.85
0.0035 | 0.0005 | 0.12 | 0 | 8.99 | 0.002 | 0.65 | 0.002 | 0.0297 | 0.001 | 0.005 | 0.002 | 0.001 | 0 | 0.06 | 0.005 | 0.24 | 2.06 | 1.9 | 312 | 360 | 0.04 | 0.003 | 823 | 2.64
0 | 0 | 0.11 | 0 | 8.95 | 0 | 0.55 | 0.001 | 0.022 | 0.001 | 0 | 0.001 | 0.001 | 0 | 0.12 | 0.001 | 0.202 | 1.06 | 0.6 | 480 | 520 | 0.02 | 0.003 | 298 | 4.95
0 | 0 | 0.13 | 0 | 9.03 | 0.03 | 0.42 | 0 | 0 | 0.07 | 0.017 | 0.03 | 0.0034 | 0.29 | 0.073 | 0 | 0.185 | 0.94 | 2 | 523 | 552 | -0.37 | 0.001 | 773 | 3
0 | 0 | 0.06 | 0 | 9 | 0 | 0.45 | 0.1 | 0 | 0.06 | 0 | 0 | 0 | 0.2 | 0 | 0 | 0.1 | 2.7 | 1.1 | 466 | 492 | 0.08 | 0.002 | 298 | 3.2
0.0035 | 0.0005 | 0.12 | 0 | 8.99 | 0.002 | 0.65 | 0.002 | 0.0297 | 0.001 | 0.005 | 0.002 | 0.001 | 0 | 0.06 | 0.005 | 0.24 | 2.06 | 1 | 279 | 314 | 0.04 | 0.003 | 823 | 3.16
0 | 0 | 0.1 | 0 | 8.62 | 0 | 0.38 | 0 | 0 | 0 | 0 | 0 | 0 | 0.04 | 0.13 | 0 | 0.18 | 1.07 | 1.5 | 620 | 670 | 0.06 | 0.003 | 550 | 4
0.02 | 0 | 0.12 | 0 | 8.96 | 0.02 | 0.47 | 0 | 0.021 | 0 | 0 | 0 | 0 | 0.04 | 0.14 | 0 | 0.2 | 1.08 | 0.8 | 620 | 680 | 0.03 | 0.002 | 573 | 4.05
0 | 0 | 0.093 | 0 | 8.96 | 0 | 0.49 | 0 | 0 | 0 | 0 | 0.0048 | 0.0024 | 0.05 | 0.14 | 0 | 0.16 | 1.51 | 0.8 | 500 | 550 | 0.04 | 0.006 | 300 | 3.6
0 | 0 | 0.06 | 0 | 9 | 0 | 0.45 | 1 | 0 | 0.06 | 0 | 0 | 0 | 0.29 | 0 | 0 | 0.1 | 0 | 0.6 | 270 | 290 | 0.09 | 0.002 | 873 | 3
0 | 0 | 0.11 | 0 | 8.9 | 0 | 0.45 | 0 | 0 | 0 | 0 | 0 | 0 | 0 | 0.07 | 0.3 | 0.25 | 1.1 | 0.5 | 491 | 541 | 0.05 | 0.003 | 823 | 3.4
0 | 0 | 0.11 | 0 | 8.95 | 0 | 0.55 | 0.001 | 0.022 | 0.001 | 0 | 0.001 | 0.001 | 0 | 0.12 | 0.001 | 0.202 | 1.06 | 0 | 449 | 497 | 0 | 0.003 | 298 | 5.4
0.005 | 0.001 | 0.1 | 0.004 | 9.06 | 0.002 | 0.5 | 0.002 | 0.015 | 0.001 | 0.003 | 0.002 | 0.002 | 0.03 | 0.06 | 0.002 | 0.23 | 1.39 | 0.8 | 694 | 778 | 0.46 | 0.003 | 723 | 3.61
0.004 | 0.0005 | 0.08 | 0 | 9.04 | 0.001 | 0.55 | 0.001 | 0.0226 | 0.001 | 0.005 | 0.002 | 0.002 | 0 | 0.06 | 0.005 | 0.22 | 1 | 1.4 | 287 | 338 | 0.042 | 0.003 | 823 | 2.8
0 | 0 | 0.11 | 0 | 8.95 | 0 | 0.55 | 0.001 | 0.022 | 0.001 | 0 | 0.001 | 0.001 | 0 | 0.12 | 0.001 | 0.202 | 1.06 | 1.8 | 520 | 580 | 0.065 | 0.003 | 823 | 2.85
0 | 0 | 0.093 | 0 | 8.96 | 0 | 0.49 | 0 | 0 | 0 | 0 | 0.0048 | 0.0024 | 0.05 | 0.14 | 0 | 0.16 | 1.51 | 1.4 | 544 | 604 | 0.053 | 0.006 | 300 | 2.8
0 | 0 | 0.13 | 0 | 9.03 | 0.03 | 0.42 | 0 | 0 | 0.07 | 0.017 | 0.03 | 0.0034 | 0.29 | 0.073 | 0 | 0.185 | 0.94 | 0.5 | 791 | 817 | -0.3 | 0.001 | 298 | 4.2
0 | 0 | 0.091 | 0 | 8.93 | 0 | 0.49 | 0 | 0 | 0 | 0 | 0 | 0 | 0.05 | 0.15 | 0 | 0.15 | 1.51 | 0.5 | 463 | 503 | 0.035 | 0.006 | 823 | 2
0 | 0 | 0.093 | 0 | 8.96 | 0 | 0.49 | 0 | 0 | 0 | 0 | 0.0048 | 0.0024 | 0.05 | 0.14 | 0 | 0.16 | 1.51 | 1.5 | 555 | 615 | 0.056 | 0.006 | 300 | 2.7
0 | 0 | 0.13 | 0 | 9.03 | 0.03 | 0.42 | 0 | 0 | 0.07 | 0.017 | 0.03 | 0.0034 | 0.29 | 0.073 | 0 | 0.185 | 0.94 | 0 | 402 | 423 | -0.39 | 0.001 | 873 | 3.74
0.0035 | 0.0005 | 0.126 | 0 | 9.03 | 0.002 | 0.56 | 0.002 | 0.0297 | 0.001 | 0.005 | 0.002 | 0.001 | 0 | 0.06 | 0.005 | 0.24 | 1.39 | 1.5 | 308 | 353 | 0.04 | 0.003 | 823 | 2.77
0.004 | 0.0005 | 0.08 | 0 | 9.04 | 0.001 | 0.55 | 0.001 | 0.0226 | 0.001 | 0.005 | 0.002 | 0.002 | 0 | 0.06 | 0.005 | 0.22 | 1 | 0 | 255 | 282 | 0.03 | 0.003 | 823 | 3.51
0.71 | 0 | 0.34 | 0 | 1.15 | 0 | 1.52 | 0.4 | 0 | 0 | 0.93 | 0 | 0 | 1.48 | 0 | 0 | 0 | 0 | 0.4 | 1498 | 1498 | 0.047 | 0.006 | 298 | 3
0 | 0.002 | 0.091 | 0 | 8 | 0 | 0.46 | 0 | 0.019 | 0 | 0 | 0.009 | 0.002 | 0.17 | 0.03 | 0 | 0.019 | 1.88 | 0.8 | 500 | 550 | 0.04 | 0.0025 | 573 | 4.6
0 | 0 | 0.11 | 0 | 8.95 | 0 | 0.55 | 0.001 | 0.022 | 0.001 | 0 | 0.001 | 0.001 | 0 | 0.12 | 0.001 | 0.202 | 1.06 | 1 | 520 | 580 | 0.045 | 0.003 | 298 | 4.04
0 | 0 | 0.11 | 0 | 8.9 | 0 | 0.45 | 0 | 0 | 0 | 0 | 0 | 0 | 0 | 0.07 | 0.3 | 0.25 | 1.1 | 0.6 | 470 | 520 | 0.06 | 0.003 | 823 | 3.29
0 | 0.002 | 0.091 | 0 | 8 | 0 | 0.46 | 0 | 0.019 | 0 | 0 | 0.009 | 0.002 | 0.17 | 0.03 | 0 | 0.019 | 1.88 | 1 | 600 | 660 | 0.06 | 0.0025 | 673 | 4.3
0.004 | 0.0005 | 0.08 | 0 | 9.04 | 0.001 | 0.55 | 0.001 | 0.0226 | 0.001 | 0.005 | 0.002 | 0.002 | 0 | 0.06 | 0.005 | 0.22 | 1 | 2 | 305 | 360 | 0.045 | 0.003 | 823 | 2.26
0.002 | 0.0005 | 0.12 | 0 | 9.13 | 0.002 | 0.57 | 0.002 | 0.033 | 0.001 | 0.005 | 0.002 | 0.0015 | 0 | 0.13 | 0.005 | 0.22 | 0.94 | 0.5 | 240 | 270 | 0.03 | 0.003 | 823 | 3.91
0 | 0 | 0.1 | 0 | 9.27 | 0 | 0.41 | 0 | 0 | 0.33 | 0.013 | 0.018 | 0.002 | 0.26 | 0.074 | 0 | 0.21 | 0.95 | 0.4 | 787 | 808 | 0.06 | 0.001 | 298 | 3.4
0 | 0 | 0.13 | 0 | 9.03 | 0.03 | 0.42 | 0 | 0 | 0.07 | 0.017 | 0.03 | 0.0034 | 0.29 | 0.073 | 0 | 0.185 | 0.94 | 1.2 | 740 | 770 | -0.33 | 0.001 | 298 | 3.3
0 | 0 | 0.11 | 0 | 8.9 | 0 | 0.45 | 0 | 0 | 0 | 0 | 0 | 0 | 0 | 0.07 | 0 | 0.25 | 1.1 | 0.5 | 460 | 510 | 0.06 | 0.003 | 823 | 3.34
0 | 0 | 0.093 | 0 | 8.96 | 0 | 0.49 | 0 | 0 | 0 | 0 | 0.0048 | 0.0024 | 0.05 | 0.14 | 0 | 0.16 | 1.51 | 1.5 | 555 | 617 | 0.055 | 0.006 | 300 | 2.8
0.005 | 0.001 | 0.1 | 0.004 | 9.06 | 0.002 | 0.5 | 0.002 | 0.015 | 0.001 | 0.003 | 0.002 | 0.002 | 0.03 | 0.06 | 0.002 | 0.23 | 1.39 | 1.5 | 875 | 1044 | 0.98 | 0.003 | 300 | 3.19
0.005 | 0.001 | 0.1 | 0.004 | 9.06 | 0.002 | 0.5 | 0.002 | 0.015 | 0.001 | 0.003 | 0.002 | 0.002 | 0.03 | 0.06 | 0.002 | 0.23 | 1.39 | 0.7 | 668 | 742 | 0.43 | 0.003 | 723 | 4
0.005 | 0.001 | 0.1 | 0.004 | 9.06 | 0.002 | 0.5 | 0.002 | 0.015 | 0.001 | 0.003 | 0.002 | 0.002 | 0.03 | 0.06 | 0.002 | 0.23 | 1.39 | 1.1 | 617 | 710 | 0.81 | 0.003 | 823 | 3.19
0 | 0.002 | 0.091 | 0.01 | 8 | 0.01 | 0.46 | 0.01 | 0.019 | 0.005 | 0.01 | 0.009 | 0.002 | 0.17 | 0.03 | 0 | 0.19 | 1.88 | 0 | 430 | 456 | 0.024 | 0.001 | 823 | 5.9
0.005 | 0.001 | 0.1 | 0.004 | 9.06 | 0.002 | 0.5 | 0.002 | 0.015 | 0.001 | 0.003 | 0.002 | 0.002 | 0.03 | 0.06 | 0.002 | 0.23 | 1.39 | 0.8 | 779 | 942 | 0.35 | 0.003 | 300 | 4.08
0 | 0 | 0.091 | 0 | 8.93 | 0 | 0.49 | 0 | 0 | 0 | 0 | 0 | 0 | 0.05 | 0.15 | 0 | 0.15 | 1.51 | -0.1 | 426 | 469 | 0.02 | 0.006 | 723 | 3.4
0 | 0 | 0.1 | 0 | 9.27 | 0 | 0.41 | 0 | 0 | 0.33 | 0.013 | 0.018 | 0.002 | 0.26 | 0.074 | 0 | 0.21 | 0.95 | 0.5 | 800 | 820 | 0.07 | 0.001 | 298 | 3.2
0.02 | 0 | 0.12 | 0 | 8.96 | 0.02 | 0.47 | 0 | 0.021 | 0 | 0 | 0 | 0 | 0.04 | 0.14 | 0 | 0.2 | 1.08 | 0.7 | 579 | 634 | 0.05 | 0.002 | 823 | 3.78
0 | 0 | 0.1 | 0 | 9.27 | 0 | 0.41 | 0 | 0 | 0.33 | 0.013 | 0.018 | 0.002 | 0.26 | 0.074 | 0 | 0.21 | 0.95 | 0.321 | 779 | 801 | 0.03 | 0.01 | 298 | 3.9
0 | 0 | 0.091 | 0 | 8.93 | 0 | 0.49 | 0 | 0 | 0 | 0 | 0 | 0 | 0.05 | 0.15 | 0 | 0.15 | 1.51 | 0.6 | 485 | 528 | 0.039 | 0.006 | 823 | 3
0 | 0 | 0.11 | 0 | 8.9 | 0 | 0.45 | 0 | 0 | 0 | 0 | 0 | 0 | 0 | 0.07 | 0.3 | 0.25 | 1.1 | 1 | 449 | 497 | 0.07 | 0.003 | 823 | 3.19
0 | 0 | 0.091 | 0 | 8.93 | 0 | 0.49 | 0 | 0 | 0 | 0 | 0 | 0 | 0.05 | 0.15 | 0 | 0.15 | 1.51 | 0.7 | 488 | 530 | 0.042 | 0.006 | 823 | 2
0 | 0 | 0.1 | 0 | 9.27 | 0 | 0.41 | 0 | 0 | 0.33 | 0.013 | 0.018 | 0.002 | 0.26 | 0.074 | 0 | 0.21 | 0.95 | 0.405 | 784 | 803 | 0.06 | 0.001 | 298 | 3.44
0.7 | 0 | 0.27 | 0 | 1.9 | 0 | 3.2 | 0.4 | 0 | 0 | 0.4 | 0 | 0 | 1.7 | 0 | 0 | 0 | 0 | 3 | 588 | 627 | 0.07 | 0.006 | 298 | 3.2
0 | 0 | 0.06 | 0 | 9 | 0 | 0.45 | 1 | 0 | 0.06 | 0 | 0 | 0 | 0.29 | 0 | 0 | 0.1 | 0 | 0.7 | 303 | 321 | 0.07 | 0.002 | 873 | 3
0 | 0 | 0.093 | 0 | 8.96 | 0 | 0.49 | 0 | 0 | 0 | 0 | 0.0048 | 0.0024 | 0.05 | 0.14 | 0 | 0.16 | 1.51 | 0.59 | 464 | 508 | 0.03 | 0.006 | 300 | 3.9
0 | 0 | 0.13 | 0 | 9.03 | 0.03 | 0.42 | 0 | 0 | 0.07 | 0.017 | 0.03 | 0.0034 | 0.29 | 0.073 | 0 | 0.185 | 0.94 | 2 | 339 | 359 | -0.4 | 0.001 | 873 | 2.79
0.0035 | 0.0005 | 0.126 | 0 | 9.03 | 0.002 | 0.56 | 0.002 | 0.0297 | 0.001 | 0.005 | 0.002 | 0.001 | 0 | 0.06 | 0.005 | 0.24 | 1.39 | 0.6 | 263 | 296 | 0.03 | 0.003 | 823 | 3.74
0 | 0 | 0.1 | 0 | 8.62 | 0 | 0.38 | 0 | 0 | 0 | 0 | 0 | 0 | 0.04 | 0.13 | 0 | 0.18 | 1.07 | 1.3 | 609 | 657 | 0.05 | 0.003 | 550 | 4
0 | 0 | 0.13 | 0 | 9.03 | 0.03 | 0.42 | 0 | 0 | 0.07 | 0.017 | 0.03 | 0.0034 | 0.29 | 0.073 | 0 | 0.185 | 0.94 | 0.9 | 367 | 393 | -0.4 | 0.001 | 873 | 3.28
0 | 0 | 0.13 | 0 | 9.03 | 0.03 | 0.42 | 0 | 0 | 0.07 | 0.017 | 0.03 | 0.0034 | 0.29 | 0.073 | 0 | 0.185 | 0.94 | 1.1 | 532 | 561 | -0.36 | 0.001 | 773 | 3.2
0 | 0.002 | 0.091 | 0 | 8 | 0 | 0.46 | 0 | 0.019 | 0 | 0 | 0.009 | 0.002 | 0.17 | 0.03 | 0 | 0.019 | 1.88 | 0.7 | 525 | 587 | 0.05 | 0.0025 | 673 | 4.9
0 | 0 | 0.091 | 0 | 8.93 | 0 | 0.49 | 0 | 0 | 0 | 0 | 0 | 0 | 0.05 | 0.15 | 0 | 0.15 | 1.51 | 0.6 | 482 | 523 | 0.04 | 0.006 | 823 | 2.4
0.0035 | 0.0005 | 0.08 | 0.005 | 9.04 | 0.002 | 0.55 | 0.001 | 0.0226 | 0.001 | 0.005 | 0.002 | 0.002 | 0.06 | 0.06 | 0.005 | 0.22 | 1.02 | 0.27 | 489 | 517 | 0.44 | 0.003 | 823 | 3.3
0 | 0.002 | 0.091 | 0.01 | 8 | 0.01 | 0.46 | 0.01 | 0.019 | 0.005 | 0.01 | 0.009 | 0.002 | 0.17 | 0.03 | 0 | 0.19 | 1.88 | 0.5 | 492 | 549 | 0.041 | 0.001 | 823 | 5
0.002 | 0.0005 | 0.12 | 0.005 | 9.13 | 0.002 | 0.57 | 0.002 | 0.033 | 0.001 | 0.005 | 0.002 | 0.0015 | 0.06 | 0.135 | 0.005 | 0.22 | 0.94 | 0.25 | 470 | 500 | 0.5 | 0.003 | 823 | 3.5
0 | 0 | 0.1 | 0 | 8.62 | 0 | 0.38 | 0 | 0 | 0 | 0 | 0 | 0 | 0.04 | 0.13 | 0 | 0.18 | 1.07 | 1.2 | 602 | 652 | 0.05 | 0.003 | 550 | 4.3
0 | 0 | 0.11 | 0 | 8.9 | 0 | 0.45 | 0 | 0 | 0 | 0 | 0 | 0 | 0 | 0.07 | 0 | 0.25 | 1.1 | 0.3 | 459 | 509 | 0.06 | 0.003 | 823 | 3.36
0 | 0 | 0.091 | 0 | 8.93 | 0 | 0.49 | 0 | 0 | 0 | 0 | 0 | 0 | 0.05 | 0.15 | 0 | 0.15 | 1.51 | 0.8 | 508 | 548 | 0.04 | 0.006 | 723 | 3
0 | 0 | 0.1 | 0 | 8.62 | 0 | 0.38 | 0 | 0 | 0 | 0 | 0 | 0 | 0.04 | 0.13 | 0 | 0.18 | 1.07 | 1.5 | 640 | 690 | 0.055 | 0.003 | 523 | 4.2
0 | 0.002 | 0.091 | 0 | 8 | 0 | 0.46 | 0 | 0.019 | 0 | 0 | 0.009 | 0.002 | 0.17 | 0.03 | 0 | 0.019 | 1.88 | 1.4 | 640 | 700 | 0.07 | 0.0025 | 673 | 3.9
0.7 | 0 | 0.24 | 0 | 1.5 | 0 | 1.8 | 0.4 | 0 | 0 | 0.8 | 0 | 0 | 1.4 | 0 | 0 | 0 | 0 | 0.6 | 610 | 650 | 0.06 | 0.006 | 298 | 3.35
0.002 | 0.0005 | 0.12 | 0.005 | 9.13 | 0.002 | 0.57 | 0.002 | 0.033 | 0.001 | 0.005 | 0.002 | 0.0015 | 0.06 | 0.135 | 0.005 | 0.22 | 0.94 | 0.24 | 478 | 504 | 0.5 | 0.003 | 823 | 3.5
0.005 | 0.001 | 0.1 | 0.004 | 9.06 | 0.002 | 0.5 | 0.002 | 0.015 | 0.001 | 0.003 | 0.002 | 0.002 | 0.03 | 0.06 | 0.002 | 0.23 | 1.39 | 1 | 751 | 834 | 0.61 | 0.003 | 673 | 3.31
0 | 0 | 0.11 | 0 | 8.95 | 0 | 0.55 | 0.001 | 0.022 | 0.001 | 0 | 0.001 | 0.001 | 0 | 0.12 | 0.001 | 0.202 | 1.06 | 1.3 | 495 | 557 | 0.053 | 0.003 | 823 | 3.23
0.7 | 0 | 0.27 | 0 | 1.9 | 0 | 2.3 | 0.4 | 0 | 0 | 0.4 | 0 | 0 | 1.7 | 0 | 0 | 0 | 0 | 1.1 | 578 | 615 | 0.07 | 0.006 | 298 | 3.15
0 | 0 | 0.06 | 0 | 9 | 0 | 0.45 | 0.1 | 0 | 0.06 | 0 | 0 | 0 | 0.2 | 0 | 0 | 0.1 | 2.7 | 1.2 | 458 | 476 | 0.08 | 0.002 | 298 | 3
0.02 | 0 | 0.12 | 0 | 8.96 | 0.02 | 0.47 | 0 | 0.021 | 0 | 0 | 0 | 0 | 0.04 | 0.14 | 0 | 0.2 | 1.08 | 0.5 | 532 | 579 | 0.0597 | 0.002 | 823 | 4.05
0.0035 | 0.0005 | 0.126 | 0 | 9.03 | 0.002 | 0.56 | 0.002 | 0.0297 | 0.001 | 0.005 | 0.002 | 0.001 | 0 | 0.06 | 0.005 | 0.24 | 1.39 | 2 | 319 | 370 | 0.045 | 0.003 | 823 | 2.46
0.0035 | 0.0005 | 0.126 | 0.005 | 9.03 | 0.002 | 0.56 | 0.002 | 0.03 | 0.001 | 0.005 | 0.002 | 0.001 | 0.06 | 0.06 | 0.005 | 0.24 | 1.39 | 0.25 | 500 | 540 | 0.22 | 0.003 | 823 | 3.9
0.02 | 0 | 0.12 | 0 | 8.96 | 0.02 | 0.47 | 0 | 0.021 | 0 | 0 | 0 | 0 | 0.04 | 0.14 | 0 | 0.2 | 1.08 | 1 | 673 | 720 | 0.03 | 0.002 | 298 | 4.08
0 | 0.002 | 0.091 | 0 | 8 | 0 | 0.46 | 0 | 0.019 | 0 | 0 | 0.009 | 0.002 | 0.17 | 0.03 | 0 | 0.019 | 1.88 | 1.1 | 529 | 580 | 0.05 | 0.0025 | 573 | 4.4
0 | 0 | 0.091 | 0 | 8.93 | 0 | 0.49 | 0 | 0 | 0 | 0 | 0 | 0 | 0.05 | 0.15 | 0 | 0.15 | 1.51 | 0.2 | 422 | 463 | 0.019 | 0.006 | 723 | 3
0.004 | 0.0005 | 0.08 | 0 | 9.04 | 0.001 | 0.55 | 0.001 | 0.0226 | 0.001 | 0.005 | 0.002 | 0.002 | 0 | 0.06 | 0.005 | 0.22 | 1 | 0.8 | 262 | 300 | 0.035 | 0.003 | 823 | 3.25
0 | 0 | 0.093 | 0 | 8.96 | 0 | 0.49 | 0 | 0 | 0 | 0 | 0.0048 | 0.0024 | 0.05 | 0.14 | 0 | 0.16 | 1.51 | 1.6 | 568 | 630 | 0.06 | 0.006 | 300 | 2.6
0.005 | 0.001 | 0.1 | 0.004 | 9.06 | 0.002 | 0.5 | 0.002 | 0.015 | 0.001 | 0.003 | 0.002 | 0.002 | 0.03 | 0.06 | 0.002 | 0.23 | 1.39 | 1.3 | 789 | 876 | 0.92 | 0.003 | 673 | 3.29
0 | 0 | 0.11 | 0 | 8.95 | 0 | 0.55 | 0.001 | 0.022 | 0.001 | 0 | 0.001 | 0.001 | 0 | 0.12 | 0.001 | 0.202 | 1.06 | 1.4 | 500 | 560 | 0.06 | 0.003 | 823 | 3.15
0 | 0 | 0.093 | 0 | 8.96 | 0 | 0.49 | 0 | 0 | 0 | 0 | 0.0048 | 0.0024 | 0.05 | 0.14 | 0 | 0.16 | 1.51 | 2.1 | 580 | 641 | 0.06 | 0.006 | 300 | 2.3
0 | 0.002 | 0.091 | 0.01 | 8 | 0.01 | 0.46 | 0.01 | 0.019 | 0.005 | 0.01 | 0.009 | 0.002 | 0.17 | 0.03 | 0 | 0.19 | 1.88 | 0.44 | 474 | 528 | 0.036 | 0.001 | 823 | 5.1
0 | 0 | 0.11 | 0 | 8.95 | 0 | 0.55 | 0.001 | 0.022 | 0.001 | 0 | 0.001 | 0.001 | 0 | 0.12 | 0.001 | 0.202 | 1.06 | 1.1 | 523 | 584 | 0.047 | 0.003 | 298 | 3.87
0.02 | 0 | 0.12 | 0 | 8.96 | 0.02 | 0.47 | 0 | 0.021 | 0 | 0 | 0 | 0 | 0.04 | 0.14 | 0 | 0.2 | 1.08 | 1.4 | 606 | 686 | 0.054 | 0.002 | 823 | 3.24
0.02 | 0 | 0.12 | 0 | 8.96 | 0.02 | 0.47 | 0 | 0.021 | 0 | 0 | 0 | 0 | 0.04 | 0.14 | 0 | 0.2 | 1.08 | 1.4 | 600 | 680 | 0.055 | 0.002 | 823 | 3.21
0.0035 | 0.0005 | 0.12 | 0 | 8.99 | 0.002 | 0.65 | 0.002 | 0.0297 | 0.001 | 0.005 | 0.002 | 0.001 | 0 | 0.06 | 0.005 | 0.24 | 2.06 | 1.1 | 285 | 324 | 0.04 | 0.003 | 823 | 3.23
0.005 | 0.001 | 0.1 | 0.004 | 9.06 | 0.002 | 0.5 | 0.002 | 0.015 | 0.001 | 0.003 | 0.002 | 0.002 | 0.03 | 0.06 | 0.002 | 0.23 | 1.39 | 0.5 | 673 | 680 | 0.17 | 0.003 | 673 | 4.51
0 | 0 | 0.11 | 0 | 8.9 | 0 | 0.45 | 0 | 0 | 0 | 0 | 0 | 0 | 0 | 0.07 | 0 | 0.25 | 1.1 | 0.9 | 403 | 456 | 0.08 | 0.003 | 823 | 2.99
0 | 0 | 0.13 | 0 | 9.03 | 0.03 | 0.42 | 0 | 0 | 0.07 | 0.017 | 0.03 | 0.0034 | 0.29 | 0.073 | 0 | 0.185 | 0.94 | 1.4 | 522 | 551 | -0.37 | 0.001 | 773 | 3
0 | 0 | 0.091 | 0 | 8.93 | 0 | 0.49 | 0 | 0 | 0 | 0 | 0 | 0 | 0.05 | 0.15 | 0 | 0.15 | 1.51 | 0.6 | 485 | 527 | 0.03 | 0.006 | 723 | 2.8
0.71 | 0 | 0.34 | 0 | 1.15 | 0 | 1.52 | 0.4 | 0 | 0 | 0.93 | 0 | 0 | 1.48 | 0 | 0 | 0 | 0 | 0.5 | 1498 | 1498 | 0.041 | 0.006 | 298 | 3
0 | 0.002 | 0.091 | 0.01 | 8 | 0.01 | 0.46 | 0.01 | 0.019 | 0.005 | 0.01 | 0.009 | 0.002 | 0.17 | 0.03 | 0 | 0.19 | 1.88 | 0.5 | 484 | 537 | 0.05 | 0.001 | 823 | 4.8
0.005 | 0.001 | 0.1 | 0.004 | 9.06 | 0.002 | 0.5 | 0.002 | 0.015 | 0.001 | 0.003 | 0.002 | 0.002 | 0.03 | 0.06 | 0.002 | 0.23 | 1.39 | 1.6 | 582 | 679 | 1.36 | 0.003 | 873 | 2.76
0 | 0 | 0.13 | 0 | 9.03 | 0.03 | 0.42 | 0 | 0 | 0.07 | 0.017 | 0.03 | 0.0034 | 0.29 | 0.073 | 0 | 0.185 | 0.94 | 2 | 737 | 767 | -0.3 | 0.001 | 298 | 3.3
0 | 0 | 0.13 | 0 | 9.03 | 0.03 | 0.42 | 0 | 0 | 0.07 | 0.017 | 0.03 | 0.0034 | 0.29 | 0.073 | 0 | 0.185 | 0.94 | 1 | 354 | 376 | -0.4 | 0.001 | 873 | 3.1
0 | 0.002 | 0.091 | 0 | 8 | 0 | 0.46 | 0 | 0.019 | 0 | 0 | 0.009 | 0.002 | 0.17 | 0.03 | 0 | 0.019 | 1.88 | 0.2 | 418 | 457 | 0.02 | 0.0025 | 573 | 5.3
0 | 0 | 0.11 | 0 | 8.79 | 0 | 0.43 | 0 | 0 | 0 | 0 | 0 | 0 | 0 | 0.078 | 0 | 0.2 | 1.67 | 0.3 | 404 | 446 | -0.078 | 0.003 | 823 | 3.29
0 | 0 | 0.091 | 0 | 8.93 | 0 | 0.49 | 0 | 0 | 0 | 0 | 0 | 0 | 0.05 | 0.15 | 0 | 0.15 | 1.51 | 0.5 | 460 | 500 | 0.035 | 0.006 | 823 | 2.6
0.005 | 0.001 | 0.1 | 0.004 | 9.06 | 0.002 | 0.5 | 0.002 | 0.015 | 0.001 | 0.003 | 0.002 | 0.002 | 0.03 | 0.06 | 0.002 | 0.23 | 1.39 | 0.5 | 626 | 683 | 0.19 | 0.003 | 723 | 4.44
0.005 | 0.001 | 0.1 | 0.004 | 9.06 | 0.002 | 0.5 | 0.002 | 0.015 | 0.001 | 0.003 | 0.002 | 0.002 | 0.03 | 0.06 | 0.002 | 0.23 | 1.39 | 0.5 | 430 | 562 | 0.25 | 0.003 | 873 | 3.85
0.0035 | 0.0005 | 0.126 | 0 | 9.03 | 0.002 | 0.56 | 0.002 | 0.0297 | 0.001 | 0.005 | 0.002 | 0.001 | 0 | 0.06 | 0.005 | 0.24 | 1.39 | 0.5 | 256 | 290 | 0.03 | 0.003 | 823 | 3.94
0 | 0.002 | 0.091 | 0 | 8 | 0 | 0.46 | 0 | 0.019 | 0 | 0 | 0.009 | 0.002 | 0.17 | 0.03 | 0 | 0.019 | 1.88 | 0.39 | 470 | 517 | 0.03 | 0.0025 | 673 | 5.8
0 | 0 | 0.1 | 0 | 8.62 | 0 | 0.38 | 0 | 0 | 0 | 0 | 0 | 0 | 0.04 | 0.13 | 0 | 0.18 | 1.07 | 0.5 | 540 | 590 | 0.03 | 0.003 | 550 | 5.1
0.02 | 0 | 0.12 | 0 | 8.96 | 0.02 | 0.47 | 0 | 0.021 | 0 | 0 | 0 | 0 | 0.04 | 0.14 | 0 | 0.2 | 1.08 | 0.7 | 582 | 640 | 0.05 | 0.002 | 823 | 3.77
0 | 0 | 0.1 | 0 | 8.62 | 0 | 0.38 | 0 | 0 | 0 | 0 | 0 | 0 | 0.04 | 0.13 | 0 | 0.18 | 1.07 | 0.8 | 570 | 620 | 0.04 | 0.003 | 550 | 4.7
0 | 0.002 | 0.091 | 0.01 | 8 | 0.01 | 0.46 | 0.01 | 0.019 | 0.005 | 0.01 | 0.009 | 0.002 | 0.17 | 0.03 | 0 | 0.19 | 1.88 | 0.53 | 485 | 541 | 0.049 | 0.001 | 823 | 5
0.004 | 0.0005 | 0.08 | 0 | 9.04 | 0.001 | 0.55 | 0.001 | 0.0226 | 0.001 | 0.005 | 0.002 | 0.002 | 0 | 0.06 | 0.005 | 0.22 | 1 | 0.5 | 252 | 280 | 0.03 | 0.003 | 823 | 3.73
0 | 0 | 0.13 | 0 | 9.03 | 0.03 | 0.42 | 0 | 0 | 0.07 | 0.017 | 0.03 | 0.0034 | 0.29 | 0.073 | 0 | 0.185 | 0.94 | 1.3 | 521 | 549 | -0.37 | 0.001 | 773 | 2.9
0.6 | 0 | 0.26 | 0 | 1.9 | 0 | 0 | 0.3 | 0 | 0 | 0.4 | 0 | 0 | 1.6 | 0 | 0 | 0 | 0 | 0.5 | 559 | 601 | 0.07 | 0.006 | 298 | 3.2
0 | 0.002 | 0.091 | 0 | 8 | 0 | 0.46 | 0 | 0.019 | 0 | 0 | 0.009 | 0.002 | 0.17 | 0.03 | 0 | 0.019 | 1.88 | 1.4 | 634 | 692 | 0.07 | 0.0025 | 673 | 3.9
0 | 0 | 0.1 | 0 | 9.27 | 0 | 0.41 | 0 | 0 | 0.33 | 0.013 | 0.018 | 0.002 | 0.26 | 0.074 | 0 | 0.21 | 0.95 | 0.375 | 740 | 760 | 0.07 | 0.0001 | 298 | 3.3
0.7 | 0 | 0.27 | 0 | 1.9 | 0 | 3.2 | 0.4 | 0 | 0 | 0.4 | 0 | 0 | 1.7 | 0 | 0 | 0 | 0 | 0.5 | 646 | 685 | 0.05 | 0.006 | 298 | 3.54
0 | 0.002 | 0.091 | 0.01 | 8 | 0.01 | 0.46 | 0.01 | 0.019 | 0.005 | 0.01 | 0.009 | 0.002 | 0.17 | 0.03 | 0 | 0.19 | 1.88 | 0.1 | 425 | 457 | 0.027 | 0.001 | 823 | 6
0 | 0 | 0.091 | 0 | 8.93 | 0 | 0.49 | 0 | 0 | 0 | 0 | 0 | 0 | 0.05 | 0.15 | 0 | 0.15 | 1.51 | 0.6 | 480 | 520 | 0.04 | 0.006 | 823 | 2.45
0 | 0 | 0.11 | 0 | 8.9 | 0 | 0.45 | 0 | 0 | 0 | 0 | 0 | 0 | 0 | 0.07 | 0.3 | 0.25 | 1.1 | 0.1 | 491 | 539 | 0.05 | 0.003 | 823 | 3.41
0.004 | 0.0005 | 0.08 | 0 | 9.04 | 0.001 | 0.55 | 0.001 | 0.0226 | 0.001 | 0.005 | 0.002 | 0.002 | 0 | 0.06 | 0.005 | 0.22 | 1 | 3 | 305 | 362 | 0.043 | 0.003 | 823 | 2.2
0 | 0 | 0.093 | 0 | 8.96 | 0 | 0.49 | 0 | 0 | 0 | 0 | 0.0048 | 0.0024 | 0.05 | 0.14 | 0 | 0.16 | 1.51 | 1.6 | 567 | 630 | 0.06 | 0.006 | 300 | 2.6
0 | 0.002 | 0.091 | 0 | 8 | 0 | 0.46 | 0 | 0.019 | 0 | 0 | 0.009 | 0.002 | 0.17 | 0.03 | 0 | 0.019 | 1.88 | 1.33 | 628 | 688 | 0.07 | 0.0025 | 673 | 4
0 | 0 | 0.11 | 0 | 8.95 | 0 | 0.55 | 0.001 | 0.022 | 0.001 | 0 | 0.001 | 0.001 | 0 | 0.12 | 0.001 | 0.202 | 1.06 | 1.8 | 560 | 620 | 0.06 | 0.003 | 298 | 3.08
0 | 0 | 0.11 | 0 | 8.95 | 0 | 0.55 | 0.001 | 0.022 | 0.001 | 0 | 0.001 | 0.001 | 0 | 0.12 | 0.001 | 0.202 | 1.06 | 1.2 | 501 | 559 | 0.059 | 0.003 | 823 | 3.49
0 | 0 | 0.1 | 0 | 8.62 | 0 | 0.38 | 0 | 0 | 0 | 0 | 0 | 0 | 0.04 | 0.13 | 0 | 0.18 | 1.07 | 1.2 | 602 | 656 | 0.06 | 0.003 | 550 | 4.2
0.005 | 0.001 | 0.1 | 0.004 | 9.06 | 0.002 | 0.5 | 0.002 | 0.015 | 0.001 | 0.003 | 0.002 | 0.002 | 0.03 | 0.06 | 0.002 | 0.23 | 1.39 | 1.7 | 640 | 756 | 1.37 | 0.003 | 823 | 2.74
0 | 0 | 0.13 | 0 | 9.03 | 0.03 | 0.42 | 0 | 0 | 0.07 | 0.017 | 0.03 | 0.0034 | 0.29 | 0.073 | 0 | 0.185 | 0.94 | 1 | 760 | 788 | -0.33 | 0.001 | 298 | 3.65
0.0035 | 0.0005 | 0.12 | 0 | 8.99 | 0.002 | 0.65 | 0.002 | 0.0297 | 0.001 | 0.005 | 0.002 | 0.001 | 0 | 0.06 | 0.005 | 0.24 | 2.06 | 4 | 316 | 365 | 0.044 | 0.003 | 823 | 2.59
0 | 0 | 0.13 | 0 | 9.03 | 0.03 | 0.42 | 0 | 0 | 0.07 | 0.017 | 0.03 | 0.0034 | 0.29 | 0.073 | 0 | 0.185 | 0.94 | 1 | 760 | 790 | -0.32 | 0.001 | 298 | 3.6
0.02 | 0 | 0.12 | 0 | 8.96 | 0.02 | 0.47 | 0 | 0.021 | 0 | 0 | 0 | 0 | 0.04 | 0.14 | 0 | 0.2 | 1.08 | 1.1 | 617 | 684 | 0.055 | 0.002 | 823 | 3.4
0.02 | 0 | 0.12 | 0 | 8.96 | 0.02 | 0.47 | 0 | 0.021 | 0 | 0 | 0 | 0 | 0.04 | 0.14 | 0 | 0.2 | 1.08 | 0.7 | 619 | 674 | 0.03 | 0.002 | 298 | 4.3
0 | 0 | 0.091 | 0 | 8.93 | 0 | 0.49 | 0 | 0 | 0 | 0 | 0 | 0 | 0.05 | 0.15 | 0 | 0.15 | 1.51 | 0.8 | 510 | 550 | 0.04 | 0.006 | 723 | 2.6
0 | 0.002 | 0.091 | 0 | 8 | 0 | 0.46 | 0 | 0.019 | 0 | 0 | 0.009 | 0.002 | 0.17 | 0.03 | 0 | 0.019 | 1.88 | 0.85 | 555 | 610 | 0.05 | 0.0025 | 673 | 4.5
0.0035 | 0.0005 | 0.126 | 0.005 | 9.03 | 0.002 | 0.56 | 0.002 | 0.03 | 0.001 | 0.005 | 0.002 | 0.001 | 0.06 | 0.06 | 0.005 | 0.24 | 1.39 | 0.29 | 470 | 508 | 0.17 | 0.003 | 823 | 3.9
0 | 0.002 | 0.1 | 0 | 8.85 | 0.001 | 0.45 | 0.002 | 0.023 | 0.01 | 0.05 | 0.003 | 0.003 | 0.05 | 0.08 | 0.0002 | 0.2 | 1.99 | 0.8 | 620 | 680 | 0.05 | 0.004 | 298 | 4.15
0 | 0 | 0.093 | 0 | 8.96 | 0 | 0.49 | 0 | 0 | 0 | 0 | 0.0048 | 0.0024 | 0.05 | 0.14 | 0 | 0.16 | 1.51 | 0.5 | 460 | 500 | 0.03 | 0.006 | 300 | 4.1
0 | 0 | 0.11 | 0 | 9.3 | 0 | 0.51 | 0 | 0 | 0 | 0 | 0 | 0 | 0 | 0.18 | 0 | 0.22 | 1.65 | 0.6 | 375 | 412 | -0.079 | 0.003 | 823 | 3.12
0 | 0 | 0.091 | 0 | 8.93 | 0 | 0.49 | 0 | 0 | 0 | 0 | 0 | 0 | 0.05 | 0.15 | 0 | 0.15 | 1.51 | 1.1 | 501 | 538 | 0.044 | 0.006 | 823 | 2.2
0 | 0 | 0.13 | 0 | 9.03 | 0.03 | 0.42 | 0 | 0 | 0.07 | 0.017 | 0.03 | 0.0034 | 0.29 | 0.073 | 0 | 0.185 | 0.94 | 0.7 | 399 | 420 | -0.38 | 0.001 | 873 | 3.65
0 | 0 | 0.11 | 0 | 9.3 | 0 | 0.51 | 0 | 0 | 0 | 0 | 0 | 0 | 0 | 0.18 | 0 | 0.22 | 1.65 | 0.4 | 401 | 440 | -0.082 | 0.003 | 823 | 3.14
0.003 | 0.001 | 0.105 | 0.005 | 9 | 0.002 | 0.5 | 0.002 | 0.03 | 0.001 | 0.005 | 0.002 | 0.002 | 0.05 | 0.06 | 0.005 | 0.22 | 1.4 | 0.23 | 476 | 520 | 0.2 | 0.003 | 823 | 3.9
0.002 | 0.0005 | 0.12 | 0 | 9.13 | 0.002 | 0.57 | 0.002 | 0.033 | 0.001 | 0.005 | 0.002 | 0.0015 | 0 | 0.13 | 0.005 | 0.22 | 0.94 | 0.6 | 243 | 280 | 0.03 | 0.003 | 823 | 3.81
0 | 0 | 0.1 | 0 | 9.27 | 0 | 0.41 | 0 | 0 | 0.33 | 0.013 | 0.018 | 0.002 | 0.26 | 0.074 | 0 | 0.21 | 0.95 | 0.456 | 794 | 813 | 0.06 | 0.001 | 298 | 3.34
0.6 | 0 | 0.26 | 0 | 1.9 | 0 | 0 | 0.3 | 0 | 0 | 0.4 | 0 | 0 | 1.6 | 0 | 0 | 0 | 0 | 0 | 558 | 597 | 0.07 | 0.006 | 298 | 3.3
0 | 0 | 0.1 | 0 | 9.27 | 0 | 0.41 | 0 | 0 | 0.33 | 0.013 | 0.018 | 0.002 | 0.26 | 0.074 | 0 | 0.21 | 0.95 | 0.463 | 795 | 815 | 0.07 | 0.001 | 298 | 3.3
0.7 | 0 | 0.27 | 0 | 1.9 | 0 | 3.2 | 0.4 | 0 | 0 | 0.4 | 0 | 0 | 1.7 | 0 | 0 | 0 | 0 | 1.1 | 589 | 631 | 0.07 | 0.006 | 298 | 3.18
0.005 | 0.001 | 0.1 | 0.004 | 9.06 | 0.002 | 0.5 | 0.002 | 0.015 | 0.001 | 0.003 | 0.002 | 0.002 | 0.03 | 0.06 | 0.002 | 0.23 | 1.39 | 1.8 | 806 | 919 | 1.35 | 0.003 | 673 | 2.89
0 | 0 | 0.1 | 0 | 9.27 | 0 | 0.41 | 0 | 0 | 0.33 | 0.013 | 0.018 | 0.002 | 0.26 | 0.074 | 0 | 0.21 | 0.95 | 0.6 | 767 | 794 | 0.08 | 0.0001 | 298 | 3
0 | 0 | 0.13 | 0 | 9.03 | 0.03 | 0.42 | 0 | 0 | 0.07 | 0.017 | 0.03 | 0.0034 | 0.29 | 0.073 | 0 | 0.185 | 0.94 | 0.7 | 790 | 818 | -0.3 | 0.001 | 298 | 4.04
0 | 0 | 0.11 | 0 | 8.95 | 0 | 0.55 | 0.001 | 0.022 | 0.001 | 0 | 0.001 | 0.001 | 0 | 0.12 | 0.001 | 0.202 | 1.06 | 0.9 | 514 | 570 | 0.04 | 0.003 | 298 | 4.22
0 | 0.002 | 0.091 | 0.01 | 8 | 0.01 | 0.46 | 0.01 | 0.019 | 0.005 | 0.01 | 0.009 | 0.002 | 0.17 | 0.03 | 0 | 0.19 | 1.88 | 0.4 | 470 | 520 | 0.03 | 0.001 | 823 | 5.4
0 | 0 | 0.11 | 0 | 8.95 | 0 | 0.55 | 0.001 | 0.022 | 0.001 | 0 | 0.001 | 0.001 | 0 | 0.12 | 0.001 | 0.202 | 1.06 | 0.5 | 426 | 478 | 0.018 | 0.003 | 823 | 4.98
0.005 | 0.001 | 0.1 | 0.004 | 9.06 | 0.002 | 0.5 | 0.002 | 0.015 | 0.001 | 0.003 | 0.002 | 0.002 | 0.03 | 0.06 | 0.002 | 0.23 | 1.39 | 1.3 | 738 | 834 | 0.93 | 0.003 | 723 | 3.25
0 | 0.002 | 0.091 | 0 | 8 | 0 | 0.46 | 0 | 0.019 | 0 | 0 | 0.009 | 0.002 | 0.17 | 0.03 | 0 | 0.019 | 1.88 | 1.2 | 620 | 680 | 0.07 | 0.0025 | 673 | 3.9
0.71 | 0 | 0.34 | 0 | 1.15 | 0 | 1.52 | 0.4 | 0 | 0 | 0.93 | 0 | 0 | 1.48 | 0 | 0 | 0 | 0 | 0.71 | 1499 | 1499 | 0.071 | 0.006 | 298 | 3
0 | 0 | 0.11 | 0 | 8.9 | 0 | 0.45 | 0 | 0 | 0 | 0 | 0 | 0 | 0 | 0.07 | 0 | 0.25 | 1.1 | 0.2 | 461 | 510 | 0.06 | 0.003 | 823 | 3.35
0 | 0 | 0.11 | 0 | 8.95 | 0 | 0.55 | 0.001 | 0.022 | 0.001 | 0 | 0.001 | 0.001 | 0 | 0.12 | 0.001 | 0.202 | 1.06 | 1.7 | 519 | 578 | 0.062 | 0.003 | 823 | 2.98
0 | 0 | 0.11 | 0 | 8.9 | 0 | 0.45 | 0 | 0 | 0 | 0 | 0 | 0 | 0 | 0.07 | 0.3 | 0.25 | 1.1 | 0.4 | 490 | 542 | 0.05 | 0.003 | 823 | 3.43
0 | 0.002 | 0.091 | 0 | 8 | 0 | 0.46 | 0 | 0.019 | 0 | 0 | 0.009 | 0.002 | 0.17 | 0.03 | 0 | 0.019 | 1.88 | 1.1 | 604 | 659 | 0.06 | 0.0025 | 673 | 4.1
0 | 0 | 0.11 | 0 | 8.95 | 0 | 0.55 | 0.001 | 0.022 | 0.001 | 0 | 0.001 | 0.001 | 0 | 0.12 | 0.001 | 0.202 | 1.06 | 0.8 | 500 | 548 | 0.03 | 0.003 | 298 | 4.41
0 | 0 | 0.1 | 0 | 9.27 | 0 | 0.41 | 0 | 0 | 0.33 | 0.013 | 0.018 | 0.002 | 0.26 | 0.074 | 0 | 0.21 | 0.95 | 0.3 | 775 | 794 | 0.03 | 0.01 | 298 | 3.9
0 | 0 | 0.11 | 0 | 8.95 | 0 | 0.55 | 0.001 | 0.022 | 0.001 | 0 | 0.001 | 0.001 | 0 | 0.12 | 0.001 | 0.202 | 1.06 | 0.7 | 454 | 517 | 0.036 | 0.003 | 823 | 4.7
0.6 | 0 | 0.26 | 0 | 1.9 | 0 | 0 | 0.3 | 0 | 0 | 0.4 | 0 | 0 | 1.6 | 0 | 0 | 0 | 0 | 0.7 | 551 | 593 | 0.07 | 0.006 | 298 | 3.18
0.005 | 0.001 | 0.1 | 0.004 | 9.06 | 0.002 | 0.5 | 0.002 | 0.015 | 0.001 | 0.003 | 0.002 | 0.002 | 0.03 | 0.06 | 0.002 | 0.23 | 1.39 | 0 | 623 | 684 | 0.22 | 0.003 | 723 | 4.4
0 | 0 | 0.11 | 0 | 8.95 | 0 | 0.55 | 0.001 | 0.022 | 0.001 | 0 | 0.001 | 0.001 | 0 | 0.12 | 0.001 | 0.202 | 1.06 | -1 | 451 | 502 | 0 | 0.003 | 298 | 5.38
0 | 0 | 0.093 | 0 | 8.96 | 0 | 0.49 | 0 | 0 | 0 | 0 | 0.0048 | 0.0024 | 0.05 | 0.14 | 0 | 0.16 | 1.51 | 0.9 | 510 | 566 | 0.041 | 0.006 | 300 | 3.53
0.005 | 0.001 | 0.1 | 0.004 | 9.06 | 0.002 | 0.5 | 0.002 | 0.015 | 0.001 | 0.003 | 0.002 | 0.002 | 0.03 | 0.06 | 0.002 | 0.23 | 1.39 | 1.4 | 572 | 680 | 1.07 | 0.003 | 873 | 2.99
0.02 | 0 | 0.12 | 0 | 8.96 | 0.02 | 0.47 | 0 | 0.021 | 0 | 0 | 0 | 0 | 0.04 | 0.14 | 0 | 0.2 | 1.08 | 1.1 | 600 | 648 | 0.04 | 0.002 | 573 | 3.75
0.005 | 0.001 | 0.1 | 0.004 | 9.06 | 0.002 | 0.5 | 0.002 | 0.015 | 0.001 | 0.003 | 0.002 | 0.002 | 0.03 | 0.06 | 0.002 | 0.23 | 1.39 | 0.7 | 753 | 908 | 0.32 | 0.003 | 300 | 4.3
0 | 0 | 0.11 | 0 | 8.9 | 0 | 0.45 | 0 | 0 | 0 | 0 | 0 | 0 | 0 | 0.07 | 0.3 | 0.25 | 1.1 | 0.2 | 490 | 539 | 0.05 | 0.003 | 823 | 3.4
0 | 0.002 | 0.091 | 0.01 | 8 | 0.01 | 0.46 | 0.01 | 0.019 | 0.005 | 0.01 | 0.009 | 0.002 | 0.17 | 0.03 | 0 | 0.19 | 1.88 | 0.46 | 484 | 538 | 0.037 | 0.001 | 823 | 4.9
0.02 | 0 | 0.12 | 0 | 8.96 | 0.02 | 0.47 | 0 | 0.021 | 0 | 0 | 0 | 0 | 0.04 | 0.14 | 0 | 0.2 | 1.08 | 0.6 | 622 | 681 | 0.03 | 0.002 | 573 | 4.07
0 | 0 | 0.1 | 0 | 8.62 | 0 | 0.38 | 0 | 0 | 0 | 0 | 0 | 0 | 0.04 | 0.13 | 0 | 0.18 | 1.07 | 1.4 | 638 | 691 | 0.051 | 0.003 | 523 | 4.3
0 | 0 | 0.1 | 0 | 8.62 | 0 | 0.38 | 0 | 0 | 0 | 0 | 0 | 0 | 0.04 | 0.13 | 0 | 0.18 | 1.07 | 1.1 | 599 | 649 | 0.05 | 0.003 | 550 | 4
0.005 | 0.001 | 0.1 | 0.004 | 9.06 | 0.002 | 0.5 | 0.002 | 0.015 | 0.001 | 0.003 | 0.002 | 0.002 | 0.03 | 0.06 | 0.002 | 0.23 | 1.39 | 1.8 | 644 | 766 | 1.44 | 0.003 | 823 | 2.72
0.005 | 0.001 | 0.1 | 0.004 | 9.06 | 0.002 | 0.5 | 0.002 | 0.015 | 0.001 | 0.003 | 0.002 | 0.002 | 0.03 | 0.06 | 0.002 | 0.23 | 1.39 | 1.7 | 885 | 1064 | 1.22 | 0.003 | 300 | 3.33
0 | 0 | 0.06 | 0 | 9 | 0 | 0.45 | 1 | 0 | 0.06 | 0 | 0 | 0 | 0.29 | 0 | 0 | 0.1 | 0 | 0.4 | 304 | 326 | 0.09 | 0.002 | 873 | 3
0.02 | 0 | 0.12 | 0 | 8.96 | 0.02 | 0.47 | 0 | 0.021 | 0 | 0 | 0 | 0 | 0.04 | 0.14 | 0 | 0.2 | 1.08 | 0.7 | 579 | 637 | 0.052 | 0.002 | 823 | 3.89
0 | 0 | 0.13 | 0 | 9.03 | 0.03 | 0.42 | 0 | 0 | 0.07 | 0.017 | 0.03 | 0.0034 | 0.29 | 0.073 | 0 | 0.185 | 0.94 | 1.1 | 351 | 371 | -0.4 | 0.001 | 873 | 2.92
0.003 | 0.001 | 0.105 | 0.005 | 9 | 0.002 | 0.5 | 0.002 | 0.03 | 0.001 | 0.005 | 0.002 | 0.002 | 0.05 | 0.06 | 0.005 | 0.22 | 1.4 | 0.24 | 506 | 544 | 0.3 | 0.003 | 823 | 3.9
0 | 0 | 0.093 | 0 | 8.96 | 0 | 0.49 | 0 | 0 | 0 | 0 | 0.0048 | 0.0024 | 0.05 | 0.14 | 0 | 0.16 | 1.51 | 1.7 | 572 | 632 | 0.053 | 0.006 | 300 | 2
0.005 | 0.001 | 0.1 | 0.004 | 9.06 | 0.002 | 0.5 | 0.002 | 0.015 | 0.001 | 0.003 | 0.002 | 0.002 | 0.03 | 0.06 | 0.002 | 0.23 | 1.39 | 0.8 | 515 | 646 | 0.53 | 0.003 | 873 | 3.4
0.71 | 0 | 0.34 | 0 | 1.15 | 0 | 1.52 | 0.4 | 0 | 0 | 0.93 | 0 | 0 | 1.48 | 0 | 0 | 0 | 0 | 0.6 | 1502 | 1502 | 0.05 | 0.006 | 298 | 3
0 | 0 | 0.13 | 0 | 9.03 | 0.03 | 0.42 | 0 | 0 | 0.07 | 0.017 | 0.03 | 0.0034 | 0.29 | 0.073 | 0 | 0.185 | 0.94 | 1 | 540 | 570 | -0.36 | 0.001 | 773 | 3.3
0.004 | 0.0005 | 0.08 | 0 | 9.04 | 0.001 | 0.55 | 0.001 | 0.0226 | 0.001 | 0.005 | 0.002 | 0.002 | 0 | 0.06 | 0.005 | 0.22 | 1 | 1.5 | 285 | 340 | 0.043 | 0.003 | 823 | 2.54
0.005 | 0.001 | 0.1 | 0.004 | 9.06 | 0.002 | 0.5 | 0.002 | 0.015 | 0.001 | 0.003 | 0.002 | 0.002 | 0.03 | 0.06 | 0.002 | 0.23 | 1.39 | 1.5 | 553 | 656 | 1.32 | 0.003 | 873 | 2.93
0 | 0.002 | 0.091 | 0.01 | 8 | 0.01 | 0.46 | 0.01 | 0.019 | 0.005 | 0.01 | 0.009 | 0.002 | 0.17 | 0.03 | 0 | 0.19 | 1.88 | 0.4 | 464 | 515 | 0.029 | 0.001 | 823 | 5.5
0 | 0.002 | 0.091 | 0.01 | 8 | 0.01 | 0.46 | 0.01 | 0.019 | 0.005 | 0.01 | 0.009 | 0.002 | 0.17 | 0.03 | 0 | 0.19 | 1.88 | 0.3 | 446 | 483 | 0.038 | 0.001 | 823 | 5
0 | 0 | 0.1 | 0 | 9.27 | 0 | 0.41 | 0 | 0 | 0.33 | 0.013 | 0.018 | 0.002 | 0.26 | 0.074 | 0 | 0.21 | 0.95 | 0.467 | 814 | 840 | 0.05 | 0.01 | 298 | 3.6
0 | 0.002 | 0.1 | 0 | 8.85 | 0.001 | 0.45 | 0.002 | 0.023 | 0.01 | 0.05 | 0.003 | 0.003 | 0.05 | 0.08 | 0.0002 | 0.2 | 1.99 | 1 | 640 | 700 | 0.06 | 0.004 | 298 | 3.9
0 | 0 | 0.06 | 0 | 9 | 0 | 0.45 | 0.1 | 0 | 0.06 | 0 | 0 | 0 | 0.2 | 0 | 0 | 0.1 | 2.7 | 1.5 | 440 | 460 | 0.09 | 0.002 | 298 | 3
0.005 | 0.001 | 0.1 | 0.004 | 9.06 | 0.002 | 0.5 | 0.002 | 0.015 | 0.001 | 0.003 | 0.002 | 0.002 | 0.03 | 0.06 | 0.002 | 0.23 | 1.39 | 3 | 816 | 926 | 1.59 | 0.003 | 673 | 2.71
0 | 0.002 | 0.091 | 0.01 | 8 | 0.01 | 0.46 | 0.01 | 0.019 | 0.005 | 0.01 | 0.009 | 0.002 | 0.17 | 0.03 | 0 | 0.19 | 1.88 | 0.2 | 426 | 458 | 0.024 | 0.001 | 823 | 6
0 | 0.002 | 0.091 | 0 | 8 | 0 | 0.46 | 0 | 0.019 | 0 | 0 | 0.009 | 0.002 | 0.17 | 0.03 | 0 | 0.019 | 1.88 | 0.3 | 459 | 509 | 0.02 | 0.0025 | 673 | 6
0.02 | 0 | 0.12 | 0 | 8.96 | 0.02 | 0.47 | 0 | 0.021 | 0 | 0 | 0 | 0 | 0.04 | 0.14 | 0 | 0.2 | 1.08 | 0.7 | 622 | 681 | 0.03 | 0.002 | 573 | 4.05
0 | 0.002 | 0.091 | 0.01 | 8 | 0.01 | 0.46 | 0.01 | 0.019 | 0.005 | 0.01 | 0.009 | 0.002 | 0.17 | 0.03 | 0 | 0.19 | 1.88 | 0.3 | 438 | 476 | 0.04 | 0.001 | 823 | 5.2
0 | 0.002 | 0.1 | 0 | 8.85 | 0.001 | 0.45 | 0.002 | 0.023 | 0.01 | 0.05 | 0.003 | 0.003 | 0.05 | 0.08 | 0.0002 | 0.2 | 1.99 | 0.2 | 585 | 646 | 0.03 | 0.004 | 298 | 5.01
0 | 0.002 | 0.091 | 0.01 | 8 | 0.01 | 0.46 | 0.01 | 0.019 | 0.005 | 0.01 | 0.009 | 0.002 | 0.17 | 0.03 | 0 | 0.19 | 1.88 | 0.4 | 470 | 520 | 0.045 | 0.001 | 823 | 4.8
0.0035 | 0.0005 | 0.12 | 0 | 8.99 | 0.002 | 0.65 | 0.002 | 0.0297 | 0.001 | 0.005 | 0.002 | 0.001 | 0 | 0.06 | 0.005 | 0.24 | 2.06 | 3 | 318 | 365 | 0.04 | 0.003 | 823 | 2.58
0 | 0 | 0.11 | 0 | 8.79 | 0 | 0.43 | 0 | 0 | 0 | 0 | 0 | 0 | 0 | 0.078 | 0 | 0.2 | 1.67 | 0.5 | 391 | 435 | -0.074 | 0.003 | 823 | 3.22
0 | 0 | 0.1 | 0 | 9.27 | 0 | 0.41 | 0 | 0 | 0.33 | 0.013 | 0.018 | 0.002 | 0.26 | 0.074 | 0 | 0.21 | 0.95 | 0.5 | 820 | 850 | 0.05 | 0.01 | 298 | 3.55
0.005 | 0.001 | 0.1 | 0.004 | 9.06 | 0.002 | 0.5 | 0.002 | 0.015 | 0.001 | 0.003 | 0.002 | 0.002 | 0.03 | 0.06 | 0.002 | 0.23 | 1.39 | 1.9 | 586 | 679 | 1.67 | 0.003 | 873 | 2.67
0 | 0 | 0.13 | 0 | 9.03 | 0.03 | 0.42 | 0 | 0 | 0.07 | 0.017 | 0.03 | 0.0034 | 0.29 | 0.073 | 0 | 0.185 | 0.94 | 0.6 | 398 | 419 | -0.4 | 0.001 | 873 | 3.65
0 | 0 | 0.093 | 0 | 8.96 | 0 | 0.49 | 0 | 0 | 0 | 0 | 0.0048 | 0.0024 | 0.05 | 0.14 | 0 | 0.16 | 1.51 | 1.2 | 536 | 597 | 0.05 | 0.006 | 300 | 3.1
0.71 | 0 | 0.34 | 0 | 1.15 | 0 | 1.52 | 0.4 | 0 | 0 | 0.93 | 0 | 0 | 1.48 | 0 | 0 | 0 | 0 | 0.7 | 1486 | 1488 | 0.068 | 0.006 | 298 | 3
0.002 | 0.0005 | 0.12 | 0 | 9.13 | 0.002 | 0.57 | 0.002 | 0.033 | 0.001 | 0.005 | 0.002 | 0.0015 | 0 | 0.13 | 0.005 | 0.22 | 0.94 | 3 | 290 | 362 | 0.04 | 0.003 | 823 | 2.46
0.003 | 0.001 | 0.105 | 0.005 | 9 | 0.002 | 0.5 | 0.002 | 0.03 | 0.001 | 0.005 | 0.002 | 0.002 | 0.05 | 0.06 | 0.005 | 0.22 | 1.4 | 0.25 | 500 | 540 | 0.2 | 0.003 | 823 | 3.9
0.005 | 0.001 | 0.1 | 0.004 | 9.06 | 0.002 | 0.5 | 0.002 | 0.015 | 0.001 | 0.003 | 0.002 | 0.002 | 0.03 | 0.06 | 0.002 | 0.23 | 1.39 | 1.2 | 786 | 872 | 0.82 | 0.003 | 673 | 3.31
0 | 0 | 0.13 | 0 | 9.03 | 0.03 | 0.42 | 0 | 0 | 0.07 | 0.017 | 0.03 | 0.0034 | 0.29 | 0.073 | 0 | 0.185 | 0.94 | 1 | 360 | 380 | -0.4 | 0.001 | 873 | 3.1
0 | 0 | 0.091 | 0 | 8.93 | 0 | 0.49 | 0 | 0 | 0 | 0 | 0 | 0 | 0.05 | 0.15 | 0 | 0.15 | 1.51 | 0.3 | 430 | 470 | 0.02 | 0.006 | 723 | 3.4
0 | 0.002 | 0.091 | 0 | 8 | 0 | 0.46 | 0 | 0.019 | 0 | 0 | 0.009 | 0.002 | 0.17 | 0.03 | 0 | 0.019 | 1.88 | 0.6 | 460 | 510 | 0.03 | 0.0025 | 573 | 5
0 | 0 | 0.13 | 0 | 9.03 | 0.03 | 0.42 | 0 | 0 | 0.07 | 0.017 | 0.03 | 0.0034 | 0.29 | 0.073 | 0 | 0.185 | 0.94 | 1.1 | 749 | 778 | -0.3 | 0.001 | 298 | 3.5
0 | 0.002 | 0.091 | 0.01 | 8 | 0.01 | 0.46 | 0.01 | 0.019 | 0.005 | 0.01 | 0.009 | 0.002 | 0.17 | 0.03 | 0 | 0.19 | 1.88 | 0.25 | 430 | 460 | 0.035 | 0.001 | 823 | 5.2
0 | 0 | 0.091 | 0 | 8.93 | 0 | 0.49 | 0 | 0 | 0 | 0 | 0 | 0 | 0.05 | 0.15 | 0 | 0.15 | 1.51 | 0.5 | 456 | 495 | 0.03 | 0.006 | 823 | 2.62
0 | 0 | 0.1 | 0 | 8.62 | 0 | 0.38 | 0 | 0 | 0 | 0 | 0 | 0 | 0.04 | 0.13 | 0 | 0.18 | 1.07 | 1.4 | 615 | 666 | 0.06 | 0.003 | 550 | 4.2
0.7 | 0 | 0.24 | 0 | 1.5 | 0 | 1.8 | 0.4 | 0 | 0 | 0.8 | 0 | 0 | 1.4 | 0 | 0 | 0 | 0 | 5 | 557 | 598 | 0.08 | 0.006 | 298 | 3.11
0.0035 | 0.0005 | 0.126 | 0 | 9.03 | 0.002 | 0.56 | 0.002 | 0.0297 | 0.001 | 0.005 | 0.002 | 0.001 | 0 | 0.06 | 0.005 | 0.24 | 1.39 | 0.9 | 286 | 321 | 0.035 | 0.003 | 823 | 3.18
0.7 | 0 | 0.24 | 0 | 1.5 | 0 | 1.8 | 0.4 | 0 | 0 | 0.8 | 0 | 0 | 1.4 | 0 | 0 | 0 | 0 | 4 | 558 | 598 | 0.08 | 0.006 | 298 | 3.1
0 | 0 | 0.1 | 0 | 9.13 | 0 | 0.47 | 0 | 0 | 0 | 0 | 0 | 0 | 0 | 0.15 | 0 | 0.21 | 1.6 | 0.6 | 391 | 433 | -0.06 | 0.003 | 823 | 3.16
0 | 0 | 0.091 | 0 | 8.93 | 0 | 0.49 | 0 | 0 | 0 | 0 | 0 | 0 | 0.05 | 0.15 | 0 | 0.15 | 1.51 | 0.4 | 440 | 480 | 0.03 | 0.006 | 823 | 2.8
0.0035 | 0.0005 | 0.126 | 0 | 9.03 | 0.002 | 0.56 | 0.002 | 0.0297 | 0.001 | 0.005 | 0.002 | 0.001 | 0 | 0.06 | 0.005 | 0.24 | 1.39 | 1.7 | 312 | 358 | 0.044 | 0.003 | 823 | 2.78
0 | 0.002 | 0.091 | 0.01 | 8 | 0.01 | 0.46 | 0.01 | 0.019 | 0.005 | 0.01 | 0.009 | 0.002 | 0.17 | 0.03 | 0 | 0.19 | 1.88 | 0.6 | 510 | 570 | 0.055 | 0.001 | 823 | 4.4
0 | 0 | 0.11 | 0 | 9.3 | 0 | 0.51 | 0 | 0 | 0 | 0 | 0 | 0 | 0 | 0.18 | 0 | 0.22 | 1.65 | 0.7 | 396 | 435 | -0.062 | 0.003 | 823 | 3.3
0.005 | 0.001 | 0.1 | 0.004 | 9.06 | 0.002 | 0.5 | 0.002 | 0.015 | 0.001 | 0.003 | 0.002 | 0.002 | 0.03 | 0.06 | 0.002 | 0.23 | 1.39 | 0.7 | 707 | 751 | 0.33 | 0.003 | 673 | 4.11
0 | 0.002 | 0.091 | 0.01 | 8 | 0.01 | 0.46 | 0.01 | 0.019 | 0.005 | 0.01 | 0.009 | 0.002 | 0.17 | 0.03 | 0 | 0.19 | 1.88 | 0.8 | 540 | 600 | 0.045 | 0.001 | 823 | 4.7
0 | 0 | 0.06 | 0 | 9 | 0 | 0.45 | 0.1 | 0 | 0.06 | 0 | 0 | 0 | 0.2 | 0 | 0 | 0.1 | 2.7 | 0.4 | 335 | 361 | 0.07 | 0.002 | 873 | 3.03
0 | 0 | 0.093 | 0 | 8.96 | 0 | 0.49 | 0 | 0 | 0 | 0 | 0.0048 | 0.0024 | 0.05 | 0.14 | 0 | 0.16 | 1.51 | 0 | 407 | 434 | 0.02 | 0.006 | 300 | 4.17
0 | 0 | 0.13 | 0 | 9.03 | 0.03 | 0.42 | 0 | 0 | 0.07 | 0.017 | 0.03 | 0.0034 | 0.29 | 0.073 | 0 | 0.185 | 0.94 | 0.7 | 790 | 820 | -0.3 | 0.001 | 298 | 4.1
0 | 0 | 0.11 | 0 | 8.95 | 0 | 0.55 | 0.001 | 0.022 | 0.001 | 0 | 0.001 | 0.001 | 0 | 0.12 | 0.001 | 0.202 | 1.06 | 2 | 519 | 578 | 0.07 | 0.003 | 823 | 2.81
0.7 | 0 | 0.27 | 0 | 1.9 | 0 | 2.3 | 0.4 | 0 | 0 | 0.4 | 0 | 0 | 1.7 | 0 | 0 | 0 | 0 | 0.8 | 604 | 644 | 0.06 | 0.006 | 298 | 3.37
0 | 0 | 0.06 | 0 | 9 | 0 | 0.45 | 0.1 | 0 | 0.06 | 0 | 0 | 0 | 0.2 | 0 | 0 | 0.1 | 2.7 | 0.9 | 474 | 492 | 0.07 | 0.002 | 298 | 3
0 | 0.002 | 0.091 | 0 | 8 | 0 | 0.46 | 0 | 0.019 | 0 | 0 | 0.009 | 0.002 | 0.17 | 0.03 | 0 | 0.019 | 1.88 | 1.1 | 606 | 666 | 0.06 | 0.0025 | 673 | 4
0 | 0 | 0.1 | 0 | 9.27 | 0 | 0.41 | 0 | 0 | 0.33 | 0.013 | 0.018 | 0.002 | 0.26 | 0.074 | 0 | 0.21 | 0.95 | 0.4 | 746 | 767 | 0.07 | 0.0001 | 298 | 3.26
0.71 | 0 | 0.34 | 0 | 1.15 | 0 | 1.52 | 0.4 | 0 | 0 | 0.93 | 0 | 0 | 1.48 | 0 | 0 | 0 | 0 | 0.52 | 1498 | 1498 | 0.041 | 0.006 | 298 | 3.35
0 | 0.002 | 0.091 | 0 | 8 | 0 | 0.46 | 0 | 0.019 | 0 | 0 | 0.009 | 0.002 | 0.17 | 0.03 | 0 | 0.019 | 1.88 | 0.6 | 520 | 580 | 0.04 | 0.0025 | 673 | 5.1
0.7 | 0 | 0.24 | 0 | 1.5 | 0 | 1.8 | 0.4 | 0 | 0 | 0.8 | 0 | 0 | 1.4 | 0 | 0 | 0 | 0 | 0 | 608 | 650 | 0.06 | 0.006 | 298 | 3.4
0 | 0 | 0.11 | 0 | 8.95 | 0 | 0.55 | 0.001 | 0.022 | 0.001 | 0 | 0.001 | 0.001 | 0 | 0.12 | 0.001 | 0.202 | 1.06 | 1.2 | 481 | 541 | 0.059 | 0.003 | 823 | 3.21
0 | 0.002 | 0.1 | 0 | 8.85 | 0.001 | 0.45 | 0.002 | 0.023 | 0.01 | 0.05 | 0.003 | 0.003 | 0.05 | 0.08 | 0.0002 | 0.2 | 1.99 | 0.7 | 610 | 668 | 0.04 | 0.004 | 298 | 4.4
0 | 0 | 0.11 | 0 | 8.9 | 0 | 0.45 | 0 | 0 | 0 | 0 | 0 | 0 | 0 | 0.07 | 0 | 0.25 | 1.1 | 0.4 | 458 | 509 | 0.06 | 0.003 | 823 | 3.35
0 | 0.002 | 0.091 | 0.01 | 8 | 0.01 | 0.46 | 0.01 | 0.019 | 0.005 | 0.01 | 0.009 | 0.002 | 0.17 | 0.03 | 0 | 0.19 | 1.88 | 0.36 | 462 | 503 | 0.05 | 0.001 | 823 | 4.7
0.02 | 0 | 0.12 | 0 | 8.96 | 0.02 | 0.47 | 0 | 0.021 | 0 | 0 | 0 | 0 | 0.04 | 0.14 | 0 | 0.2 | 1.08 | 0.8 | 650 | 700 | 0.03 | 0.002 | 298 | 4.2
0 | 0 | 0.13 | 0 | 9.03 | 0.03 | 0.42 | 0 | 0 | 0.07 | 0.017 | 0.03 | 0.0034 | 0.29 | 0.073 | 0 | 0.185 | 0.94 | 1.3 | 737 | 771 | -0.3 | 0.001 | 298 | 3.3
0 | 0 | 0.1 | 0 | 9.27 | 0 | 0.41 | 0 | 0 | 0.33 | 0.013 | 0.018 | 0.002 | 0.26 | 0.074 | 0 | 0.21 | 0.95 | 0.404 | 782 | 803 | 0.06 | 0.001 | 298 | 3.45
0 | 0 | 0.13 | 0 | 9.03 | 0.03 | 0.42 | 0 | 0 | 0.07 | 0.017 | 0.03 | 0.0034 | 0.29 | 0.073 | 0 | 0.185 | 0.94 | 0.9 | 766 | 792 | -0.31 | 0.001 | 298 | 3.8
0 | 0 | 0.11 | 0 | 8.95 | 0 | 0.55 | 0.001 | 0.022 | 0.001 | 0 | 0.001 | 0.001 | 0 | 0.12 | 0.001 | 0.202 | 1.06 | 0.7 | 489 | 534 | 0.029 | 0.003 | 298 | 5.07
0 | 0 | 0.091 | 0 | 8.93 | 0 | 0.49 | 0 | 0 | 0 | 0 | 0 | 0 | 0.05 | 0.15 | 0 | 0.15 | 1.51 | 0.9 | 509 | 547 | 0.039 | 0.006 | 723 | 2.8
0.005 | 0.001 | 0.1 | 0.004 | 9.06 | 0.002 | 0.5 | 0.002 | 0.015 | 0.001 | 0.003 | 0.002 | 0.002 | 0.03 | 0.06 | 0.002 | 0.23 | 1.39 | 0.8 | 728 | 800 | 0.46 | 0.003 | 673 | 3.79
0 | 0 | 0.11 | 0 | 8.95 | 0 | 0.55 | 0.001 | 0.022 | 0.001 | 0 | 0.001 | 0.001 | 0 | 0.12 | 0.001 | 0.202 | 1.06 | 0.4 | 420 | 470 | 0 | 0.003 | 823 | 5.08
0 | 0.002 | 0.091 | 0 | 8 | 0 | 0.46 | 0 | 0.019 | 0 | 0 | 0.009 | 0.002 | 0.17 | 0.03 | 0 | 0.019 | 1.88 | 0.8 | 498 | 549 | 0.04 | 0.0025 | 573 | 4.6
0 | 0 | 0.11 | 0 | 8.9 | 0 | 0.45 | 0 | 0 | 0 | 0 | 0 | 0 | 0 | 0.07 | 0 | 0.25 | 1.1 | 0.7 | 400 | 450 | 0.08 | 0.003 | 823 | 3.02
0.005 | 0.001 | 0.1 | 0.004 | 9.06 | 0.002 | 0.5 | 0.002 | 0.015 | 0.001 | 0.003 | 0.002 | 0.002 | 0.03 | 0.06 | 0.002 | 0.23 | 1.39 | 0.9 | 527 | 653 | 0.59 | 0.003 | 873 | 3.31
0.02 | 0 | 0.12 | 0 | 8.96 | 0.02 | 0.47 | 0 | 0.021 | 0 | 0 | 0 | 0 | 0.04 | 0.14 | 0 | 0.2 | 1.08 | 1 | 595 | 659 | 0.0558 | 0.002 | 823 | 3.5
0.005 | 0.001 | 0.1 | 0.004 | 9.06 | 0.002 | 0.5 | 0.002 | 0.015 | 0.001 | 0.003 | 0.002 | 0.002 | 0.03 | 0.06 | 0.002 | 0.23 | 1.39 | 1.4 | 863 | 1028 | 0.93 | 0.003 | 300 | 3.07
0 | 0.002 | 0.091 | 0 | 8 | 0 | 0.46 | 0 | 0.019 | 0 | 0 | 0.009 | 0.002 | 0.17 | 0.03 | 0 | 0.019 | 1.88 | 0.5 | 441 | 486 | 0.02 | 0.0025 | 573 | 5.3
0 | 0 | 0.13 | 0 | 9.03 | 0.03 | 0.42 | 0 | 0 | 0.07 | 0.017 | 0.03 | 0.0034 | 0.29 | 0.073 | 0 | 0.185 | 0.94 | 1.2 | 518 | 546 | -0.37 | 0.001 | 773 | 3
0.005 | 0.001 | 0.1 | 0.004 | 9.06 | 0.002 | 0.5 | 0.002 | 0.015 | 0.001 | 0.003 | 0.002 | 0.002 | 0.03 | 0.06 | 0.002 | 0.23 | 1.39 | 1 | 825 | 992 | 0.51 | 0.003 | 300 | 3.78
0.005 | 0.001 | 0.1 | 0.004 | 9.06 | 0.002 | 0.5 | 0.002 | 0.015 | 0.001 | 0.003 | 0.002 | 0.002 | 0.03 | 0.06 | 0.002 | 0.23 | 1.39 | 0 | 671 | 671 | 0.1 | 0.003 | 673 | 4.44
0 | 0 | 0.091 | 0 | 8.93 | 0 | 0.49 | 0 | 0 | 0 | 0 | 0 | 0 | 0.05 | 0.15 | 0 | 0.15 | 1.51 | 0.8 | 500 | 540 | 0.045 | 0.006 | 823 | 2.2
0.02 | 0 | 0.12 | 0 | 8.96 | 0.02 | 0.47 | 0 | 0.021 | 0 | 0 | 0 | 0 | 0.04 | 0.14 | 0 | 0.2 | 1.08 | 1.2 | 631 | 697 | 0.05 | 0.002 | 823 | 3.5
0.0035 | 0.0005 | 0.126 | 0 | 9.03 | 0.002 | 0.56 | 0.002 | 0.0297 | 0.001 | 0.005 | 0.002 | 0.001 | 0 | 0.06 | 0.005 | 0.24 | 1.39 | 0.8 | 277 | 310 | 0.035 | 0.003 | 823 | 3.38
0.004 | 0.0005 | 0.08 | 0 | 9.04 | 0.001 | 0.55 | 0.001 | 0.0226 | 0.001 | 0.005 | 0.002 | 0.002 | 0 | 0.06 | 0.005 | 0.22 | 1 | 1.2 | 276 | 330 | 0.04 | 0.003 | 823 | 2.77
0.0035 | 0.0005 | 0.126 | 0 | 9.03 | 0.002 | 0.56 | 0.002 | 0.0297 | 0.001 | 0.005 | 0.002 | 0.001 | 0 | 0.06 | 0.005 | 0.24 | 1.39 | 0 | 261 | 297 | 0.03 | 0.003 | 823 | 4.01
0 | 0 | 0.11 | 0 | 8.9 | 0 | 0.45 | 0 | 0 | 0 | 0 | 0 | 0 | 0 | 0.07 | 0.3 | 0.25 | 1.1 | 0.8 | 450 | 500 | 0.07 | 0.003 | 823 | 3.19
0 | 0 | 0.1 | 0 | 8.62 | 0 | 0.38 | 0 | 0 | 0 | 0 | 0 | 0 | 0.04 | 0.13 | 0 | 0.18 | 1.07 | 1.2 | 618 | 661 | 0.049 | 0.003 | 523 | 4.5
0.02 | 0 | 0.12 | 0 | 8.96 | 0.02 | 0.47 | 0 | 0.021 | 0 | 0 | 0 | 0 | 0.04 | 0.14 | 0 | 0.2 | 1.08 | 0.6 | 620 | 680 | 0.029 | 0.002 | 573 | 4.05
0 | 0 | 0.1 | 0 | 8.62 | 0 | 0.38 | 0 | 0 | 0 | 0 | 0 | 0 | 0.04 | 0.13 | 0 | 0.18 | 1.07 | 0.5 | 560 | 610 | 0.025 | 0.003 | 523 | 5.3
0.005 | 0.001 | 0.1 | 0.004 | 9.06 | 0.002 | 0.5 | 0.002 | 0.015 | 0.001 | 0.003 | 0.002 | 0.002 | 0.03 | 0.06 | 0.002 | 0.23 | 1.39 | -1 | 669 | 677 | 0.1 | 0.003 | 673 | 4.59
0 | 0 | 0.093 | 0 | 8.96 | 0 | 0.49 | 0 | 0 | 0 | 0 | 0.0048 | 0.0024 | 0.05 | 0.14 | 0 | 0.16 | 1.51 | 2.1 | 572 | 633 | 0.06 | 0.006 | 300 | 2.15
0 | 0 | 0.11 | 0 | 8.9 | 0 | 0.45 | 0 | 0 | 0 | 0 | 0 | 0 | 0 | 0.07 | 0.3 | 0.25 | 1.1 | 0.3 | 489 | 538 | 0.05 | 0.003 | 823 | 3.42
0 | 0 | 0.091 | 0 | 8.93 | 0 | 0.49 | 0 | 0 | 0 | 0 | 0 | 0 | 0.05 | 0.15 | 0 | 0.15 | 1.51 | 0.8 | 497 | 538 | 0.045 | 0.006 | 823 | 2.2
0.02 | 0 | 0.12 | 0 | 8.96 | 0.02 | 0.47 | 0 | 0.021 | 0 | 0 | 0 | 0 | 0.04 | 0.14 | 0 | 0.2 | 1.08 | 0.9 | 573 | 635 | 0.06 | 0.002 | 823 | 3.6
0 | 0 | 0.13 | 0 | 9.03 | 0.03 | 0.42 | 0 | 0 | 0.07 | 0.017 | 0.03 | 0.0034 | 0.29 | 0.073 | 0 | 0.185 | 0.94 | 0.6 | 578 | 601 | -0.34 | 0.001 | 773 | 4
0.005 | 0.001 | 0.1 | 0.004 | 9.06 | 0.002 | 0.5 | 0.002 | 0.015 | 0.001 | 0.003 | 0.002 | 0.002 | 0.03 | 0.06 | 0.002 | 0.23 | 1.39 | 1.6 | 741 | 841 | 1.37 | 0.003 | 723 | 2.87
0.7 | 0 | 0.24 | 0 | 1.5 | 0 | 1.8 | 0.4 | 0 | 0 | 0.8 | 0 | 0 | 1.4 | 0 | 0 | 0 | 0 | 0.8 | 584 | 626 | 0.07 | 0.006 | 298 | 3.2
0 | 0.002 | 0.1 | 0 | 8.85 | 0.001 | 0.45 | 0.002 | 0.023 | 0.01 | 0.05 | 0.003 | 0.003 | 0.05 | 0.08 | 0.0002 | 0.2 | 1.99 | 1.4 | 674 | 737 | 0.08 | 0.004 | 298 | 3.61
0 | 0 | 0.093 | 0 | 8.96 | 0 | 0.49 | 0 | 0 | 0 | 0 | 0.0048 | 0.0024 | 0.05 | 0.14 | 0 | 0.16 | 1.51 | 1.4 | 546 | 608 | 0.05 | 0.006 | 300 | 2.7
0.02 | 0 | 0.12 | 0 | 8.96 | 0.02 | 0.47 | 0 | 0.021 | 0 | 0 | 0 | 0 | 0.04 | 0.14 | 0 | 0.2 | 1.08 | 1.2 | 639 | 707 | 0.053 | 0.002 | 823 | 3.44
0 | 0 | 0.11 | 0 | 8.95 | 0 | 0.55 | 0.001 | 0.022 | 0.001 | 0 | 0.001 | 0.001 | 0 | 0.12 | 0.001 | 0.202 | 1.06 | 1 | 478 | 537 | 0.058 | 0.003 | 823 | 3.73
0 | 0 | 0.11 | 0 | 8.95 | 0 | 0.55 | 0.001 | 0.022 | 0.001 | 0 | 0.001 | 0.001 | 0 | 0.12 | 0.001 | 0.202 | 1.06 | 0.7 | 456 | 517 | 0.036 | 0.003 | 823 | 4.42
0 | 0 | 0.091 | 0 | 8.93 | 0 | 0.49 | 0 | 0 | 0 | 0 | 0 | 0 | 0.05 | 0.15 | 0 | 0.15 | 1.51 | 0.7 | 501 | 540 | 0.037 | 0.006 | 723 | 2.8
0.02 | 0 | 0.12 | 0 | 8.96 | 0.02 | 0.47 | 0 | 0.021 | 0 | 0 | 0 | 0 | 0.04 | 0.14 | 0 | 0.2 | 1.08 | 0.7 | 629 | 692 | 0.04 | 0.002 | 423 | 4.19
0.002 | 0.0005 | 0.12 | 0.005 | 9.13 | 0.002 | 0.57 | 0.002 | 0.033 | 0.001 | 0.005 | 0.002 | 0.0015 | 0.06 | 0.135 | 0.005 | 0.22 | 0.94 | 0.23 | 432 | 463 | 0.5 | 0.003 | 823 | 3.5
0.7 | 0 | 0.27 | 0 | 1.9 | 0 | 3.2 | 0.4 | 0 | 0 | 0.4 | 0 | 0 | 1.7 | 0 | 0 | 0 | 0 | 2 | 592 | 635 | 0.07 | 0.006 | 298 | 3.2
0 | 0 | 0.11 | 0 | 8.95 | 0 | 0.55 | 0.001 | 0.022 | 0.001 | 0 | 0.001 | 0.001 | 0 | 0.12 | 0.001 | 0.202 | 1.06 | 0.7 | 495 | 542 | 0.03 | 0.003 | 298 | 4.78
0 | 0.002 | 0.1 | 0 | 8.85 | 0.001 | 0.45 | 0.002 | 0.023 | 0.01 | 0.05 | 0.003 | 0.003 | 0.05 | 0.08 | 0.0002 | 0.2 | 1.99 | 1.2 | 660 | 720 | 0.07 | 0.004 | 298 | 3.65
0.0035 | 0.0005 | 0.08 | 0.005 | 9.04 | 0.002 | 0.55 | 0.001 | 0.0226 | 0.001 | 0.005 | 0.002 | 0.002 | 0.06 | 0.06 | 0.005 | 0.22 | 1.02 | 0.26 | 495 | 520 | 0.42 | 0.003 | 823 | 3.2
0.005 | 0.001 | 0.1 | 0.004 | 9.06 | 0.002 | 0.5 | 0.002 | 0.015 | 0.001 | 0.003 | 0.002 | 0.002 | 0.03 | 0.06 | 0.002 | 0.23 | 1.39 | 0.9 | 795 | 965 | 0.37 | 0.003 | 300 | 3.92
0.0035 | 0.0005 | 0.12 | 0 | 8.99 | 0.002 | 0.65 | 0.002 | 0.0297 | 0.001 | 0.005 | 0.002 | 0.001 | 0 | 0.06 | 0.005 | 0.24 | 2.06 | 0.5 | 249 | 280 | 0.03 | 0.003 | 823 | 4.01
0.7 | 0 | 0.27 | 0 | 1.9 | 0 | 2.3 | 0.4 | 0 | 0 | 0.4 | 0 | 0 | 1.7 | 0 | 0 | 0 | 0 | 1 | 580 | 620 | 0.07 | 0.006 | 298 | 3.15
0.02 | 0 | 0.12 | 0 | 8.96 | 0.02 | 0.47 | 0 | 0.021 | 0 | 0 | 0 | 0 | 0.04 | 0.14 | 0 | 0.2 | 1.08 | 1.5 | 604 | 680 | 0.0553 | 0.002 | 823 | 3.21
0.005 | 0.001 | 0.1 | 0.004 | 9.06 | 0.002 | 0.5 | 0.002 | 0.015 | 0.001 | 0.003 | 0.002 | 0.002 | 0.03 | 0.06 | 0.002 | 0.23 | 1.39 | 1.1 | 715 | 802 | 0.86 | 0.003 | 723 | 3.29
0 | 0 | 0.1 | 0 | 8.62 | 0 | 0.38 | 0 | 0 | 0 | 0 | 0 | 0 | 0.04 | 0.13 | 0 | 0.18 | 1.07 | 1.6 | 640 | 689 | 0.053 | 0.003 | 523 | 4.2
0.02 | 0 | 0.12 | 0 | 8.96 | 0.02 | 0.47 | 0 | 0.021 | 0 | 0 | 0 | 0 | 0.04 | 0.14 | 0 | 0.2 | 1.08 | 0.8 | 630 | 690 | 0.03 | 0.002 | 423 | 4.15
0.02 | 0 | 0.12 | 0 | 8.96 | 0.02 | 0.47 | 0 | 0.021 | 0 | 0 | 0 | 0 | 0.04 | 0.14 | 0 | 0.2 | 1.08 | 1.4 | 719 | 771 | 0.03 | 0.002 | 298 | 3.7
0 | 0.002 | 0.091 | 0.01 | 8 | 0.01 | 0.46 | 0.01 | 0.019 | 0.005 | 0.01 | 0.009 | 0.002 | 0.17 | 0.03 | 0 | 0.19 | 1.88 | 0.8 | 540 | 600 | 0.065 | 0.001 | 823 | 4
0 | 0 | 0.11 | 0 | 8.9 | 0 | 0.45 | 0 | 0 | 0 | 0 | 0 | 0 | 0 | 0.07 | 0 | 0.25 | 1.1 | 0.8 | 400 | 449 | 0.08 | 0.003 | 823 | 3.02
0 | 0 | 0.1 | 0 | 8.62 | 0 | 0.38 | 0 | 0 | 0 | 0 | 0 | 0 | 0.04 | 0.13 | 0 | 0.18 | 1.07 | 0.9 | 578 | 630 | 0.05 | 0.003 | 550 | 4.7
0 | 0.002 | 0.091 | 0 | 8 | 0 | 0.46 | 0 | 0.019 | 0 | 0 | 0.009 | 0.002 | 0.17 | 0.03 | 0 | 0.019 | 1.88 | 0.4 | 420 | 460 | 0.02 | 0.0025 | 573 | 5.3
0.0035 | 0.0005 | 0.126 | 0 | 9.03 | 0.002 | 0.56 | 0.002 | 0.0297 | 0.001 | 0.005 | 0.002 | 0.001 | 0 | 0.06 | 0.005 | 0.24 | 1.39 | 1 | 290 | 328 | 0.037 | 0.003 | 823 | 3.14
0 | 0 | 0.11 | 0 | 8.95 | 0 | 0.55 | 0.001 | 0.022 | 0.001 | 0 | 0.001 | 0.001 | 0 | 0.12 | 0.001 | 0.202 | 1.06 | 1.4 | 540 | 600 | 0.055 | 0.003 | 298 | 3.54
0 | 0 | 0.11 | 0 | 8.95 | 0 | 0.55 | 0.001 | 0.022 | 0.001 | 0 | 0.001 | 0.001 | 0 | 0.12 | 0.001 | 0.202 | 1.06 | 0.6 | 440 | 500 | 0.025 | 0.003 | 823 | 4.6
0 | 0.002 | 0.091 | 0 | 8 | 0 | 0.46 | 0 | 0.019 | 0 | 0 | 0.009 | 0.002 | 0.17 | 0.03 | 0 | 0.019 | 1.88 | 0.9 | 515 | 563 | 0.04 | 0.0025 | 573 | 4.4
0 | 0 | 0.1 | 0 | 8.62 | 0 | 0.38 | 0 | 0 | 0 | 0 | 0 | 0 | 0.04 | 0.13 | 0 | 0.18 | 1.07 | -1 | 539 | 591 | 0.03 | 0.003 | 550 | 5.1
0.003 | 0.0005 | 0.12 | 0.005 | 8.99 | 0.002 | 0.65 | 0.002 | 0.02 | 0.001 | 0.004 | 0.002 | 0.0014 | 0.06 | 0.06 | 0.005 | 0.24 | 2.06 | 0.27 | 509 | 542 | 0.31 | 0.003 | 823 | 3.8
0.0035 | 0.0005 | 0.126 | 0 | 9.03 | 0.002 | 0.56 | 0.002 | 0.0297 | 0.001 | 0.005 | 0.002 | 0.001 | 0 | 0.06 | 0.005 | 0.24 | 1.39 | 0.4 | 252 | 285 | 0.031 | 0.003 | 823 | 4.09
0.005 | 0.001 | 0.1 | 0.004 | 9.06 | 0.002 | 0.5 | 0.002 | 0.015 | 0.001 | 0.003 | 0.002 | 0.002 | 0.03 | 0.06 | 0.002 | 0.23 | 1.39 | 0.5 | 708 | 833 | 0.2 | 0.003 | 300 | 5.02
0.02 | 0 | 0.12 | 0 | 8.96 | 0.02 | 0.47 | 0 | 0.021 | 0 | 0 | 0 | 0 | 0.04 | 0.14 | 0 | 0.2 | 1.08 | 1 | 597 | 661 | 0.0559 | 0.002 | 823 | 3.57
0 | 0 | 0.06 | 0 | 9 | 0 | 0.45 | 0.1 | 0 | 0.06 | 0 | 0 | 0 | 0.2 | 0 | 0 | 0.1 | 2.7 | 1.3 | 454 | 474 | 0.08 | 0.002 | 298 | 3
0 | 0 | 0.1 | 0 | 9.27 | 0 | 0.41 | 0 | 0 | 0.33 | 0.013 | 0.018 | 0.002 | 0.26 | 0.074 | 0 | 0.21 | 0.95 | 0.3 | 739 | 757 | 0.07 | 0.0001 | 298 | 3.31
0.02 | 0 | 0.12 | 0 | 8.96 | 0.02 | 0.47 | 0 | 0.021 | 0 | 0 | 0 | 0 | 0.04 | 0.14 | 0 | 0.2 | 1.08 | 0.8 | 647 | 700 | 0.03 | 0.002 | 298 | 4.1
0.0035 | 0.0005 | 0.126 | 0 | 9.03 | 0.002 | 0.56 | 0.002 | 0.0297 | 0.001 | 0.005 | 0.002 | 0.001 | 0 | 0.06 | 0.005 | 0.24 | 1.39 | 1.4 | 305 | 350 | 0.04 | 0.003 | 823 | 2.86
0.002 | 0.0005 | 0.12 | 0 | 9.13 | 0.002 | 0.57 | 0.002 | 0.033 | 0.001 | 0.005 | 0.002 | 0.0015 | 0 | 0.13 | 0.005 | 0.22 | 0.94 | 1.7 | 290 | 352 | 0.04 | 0.003 | 823 | 2.49
0 | 0 | 0.13 | 0 | 9.03 | 0.03 | 0.42 | 0 | 0 | 0.07 | 0.017 | 0.03 | 0.0034 | 0.29 | 0.073 | 0 | 0.185 | 0.94 | 1 | 543 | 570 | -0.36 | 0.001 | 773 | 3.3
0.02 | 0 | 0.12 | 0 | 8.96 | 0.02 | 0.47 | 0 | 0.021 | 0 | 0 | 0 | 0 | 0.04 | 0.14 | 0 | 0.2 | 1.08 | 0.4 | 553 | 593 | 0.0482 | 0.002 | 823 | 3.95
0.02 | 0 | 0.12 | 0 | 8.96 | 0.02 | 0.47 | 0 | 0.021 | 0 | 0 | 0 | 0 | 0.04 | 0.14 | 0 | 0.2 | 1.08 | 1.4 | 670 | 740 | 0.0485 | 0.002 | 823 | 3.3
0.71 | 0 | 0.34 | 0 | 1.15 | 0 | 1.52 | 0.4 | 0 | 0 | 0.93 | 0 | 0 | 1.48 | 0 | 0 | 0 | 0 | 0.5 | 1496 | 1496 | 0.034 | 0.006 | 298 | 3
0.004 | 0.0005 | 0.08 | 0 | 9.04 | 0.001 | 0.55 | 0.001 | 0.0226 | 0.001 | 0.005 | 0.002 | 0.002 | 0 | 0.06 | 0.005 | 0.22 | 1 | 1.6 | 293 | 346 | 0.041 | 0.003 | 823 | 2.54
0.005 | 0.001 | 0.1 | 0.004 | 9.06 | 0.002 | 0.5 | 0.002 | 0.015 | 0.001 | 0.003 | 0.002 | 0.002 | 0.03 | 0.06 | 0.002 | 0.23 | 1.39 | 1.1 | 727 | 816 | 0.84 | 0.003 | 723 | 3.27
0 | 0.002 | 0.1 | 0 | 8.85 | 0.001 | 0.45 | 0.002 | 0.023 | 0.01 | 0.05 | 0.003 | 0.003 | 0.05 | 0.08 | 0.0002 | 0.2 | 1.99 | 0.5 | 595 | 653 | 0.04 | 0.004 | 298 | 4.8
0.6 | 0 | 0.26 | 0 | 1.9 | 0 | 0 | 0.3 | 0 | 0 | 0.4 | 0 | 0 | 1.6 | 0 | 0 | 0 | 0 | -1 | 559 | 599 | 0.07 | 0.006 | 298 | 3.21
0 | 0 | 0.11 | 0 | 8.56 | 0 | 0.44 | 0 | 0 | 0 | 0 | 0 | 0 | 0 | 0.027 | 0 | 0.18 | 1.66 | 0.6 | 380 | 421 | -0.091 | 0.003 | 823 | 3.18
0 | 0 | 0.1 | 0 | 9.13 | 0 | 0.47 | 0 | 0 | 0 | 0 | 0 | 0 | 0 | 0.15 | 0 | 0.21 | 1.6 | 0.5 | 376 | 420 | -0.072 | 0.003 | 823 | 3.18
0 | 0 | 0.11 | 0 | 9.3 | 0 | 0.51 | 0 | 0 | 0 | 0 | 0 | 0 | 0 | 0.18 | 0 | 0.22 | 1.65 | 0.5 | 391 | 430 | -0.068 | 0.003 | 823 | 3.23
0.005 | 0.001 | 0.1 | 0.004 | 9.06 | 0.002 | 0.5 | 0.002 | 0.015 | 0.001 | 0.003 | 0.002 | 0.002 | 0.03 | 0.06 | 0.002 | 0.23 | 1.39 | 3 | 656 | 783 | 1.75 | 0.003 | 823 | 2.6
0 | 0 | 0.11 | 0 | 8.95 | 0 | 0.55 | 0.001 | 0.022 | 0.001 | 0 | 0.001 | 0.001 | 0 | 0.12 | 0.001 | 0.202 | 1.06 | 1.7 | 518 | 575 | 0 | 0.003 | 823 | 3.09
0 | 0 | 0.093 | 0 | 8.96 | 0 | 0.49 | 0 | 0 | 0 | 0 | 0.0048 | 0.0024 | 0.05 | 0.14 | 0 | 0.16 | 1.51 | 1.6 | 562 | 624 | 0.055 | 0.006 | 300 | 2.42
0 | 0 | 0.1 | 0 | 8.62 | 0 | 0.38 | 0 | 0 | 0 | 0 | 0 | 0 | 0.04 | 0.13 | 0 | 0.18 | 1.07 | 1 | 611 | 661 | 0.044 | 0.003 | 523 | 4.6
0 | 0 | 0.091 | 0 | 8.93 | 0 | 0.49 | 0 | 0 | 0 | 0 | 0 | 0 | 0.05 | 0.15 | 0 | 0.15 | 1.51 | 0.3 | 429 | 469 | 0.02 | 0.006 | 723 | 3.3
0 | 0 | 0.1 | 0 | 9.27 | 0 | 0.41 | 0 | 0 | 0.33 | 0.013 | 0.018 | 0.002 | 0.26 | 0.074 | 0 | 0.21 | 0.95 | 0.7 | 805 | 824 | 0.07 | 0.001 | 298 | 3.1
0.005 | 0.001 | 0.1 | 0.004 | 9.06 | 0.002 | 0.5 | 0.002 | 0.015 | 0.001 | 0.003 | 0.002 | 0.002 | 0.03 | 0.06 | 0.002 | 0.23 | 1.39 | 2 | 812 | 926 | 1.56 | 0.003 | 673 | 2.73
0.005 | 0.001 | 0.1 | 0.004 | 9.06 | 0.002 | 0.5 | 0.002 | 0.015 | 0.001 | 0.003 | 0.002 | 0.002 | 0.03 | 0.06 | 0.002 | 0.23 | 1.39 | 1.9 | 904 | 1090 | 1.37 | 0.003 | 300 | 3.11
0 | 0.002 | 0.1 | 0 | 8.85 | 0.001 | 0.45 | 0.002 | 0.023 | 0.01 | 0.05 | 0.003 | 0.003 | 0.05 | 0.08 | 0.0002 | 0.2 | 1.99 | 0.5 | 584 | 641 | 0.04 | 0.004 | 298 | 4.7
0.002 | 0.0005 | 0.12 | 0 | 9.13 | 0.002 | 0.57 | 0.002 | 0.033 | 0.001 | 0.005 | 0.002 | 0.0015 | 0 | 0.13 | 0.005 | 0.22 | 0.94 | 2 | 295 | 366 | 0.04 | 0.003 | 823 | 2.54
0 | 0 | 0.06 | 0 | 9 | 0 | 0.45 | 0.1 | 0 | 0.06 | 0 | 0 | 0 | 0.2 | 0 | 0 | 0.1 | 2.7 | 0.3 | 318 | 339 | 0.07 | 0.002 | 873 | 3
0.005 | 0.001 | 0.1 | 0.004 | 9.06 | 0.002 | 0.5 | 0.002 | 0.015 | 0.001 | 0.003 | 0.002 | 0.002 | 0.03 | 0.06 | 0.002 | 0.23 | 1.39 | 1.4 | 729 | 827 | 0.96 | 0.003 | 723 | 3.02
0 | 0 | 0.13 | 0 | 9.03 | 0.03 | 0.42 | 0 | 0 | 0.07 | 0.017 | 0.03 | 0.0034 | 0.29 | 0.073 | 0 | 0.185 | 0.94 | 0.6 | 793 | 822 | -0.3 | 0.001 | 298 | 4.1
0.005 | 0.001 | 0.1 | 0.004 | 9.06 | 0.002 | 0.5 | 0.002 | 0.015 | 0.001 | 0.003 | 0.002 | 0.002 | 0.03 | 0.06 | 0.002 | 0.23 | 1.39 | 1 | 605 | 693 | 0.72 | 0.003 | 823 | 3.3
0 | 0 | 0.11 | 0 | 8.95 | 0 | 0.55 | 0.001 | 0.022 | 0.001 | 0 | 0.001 | 0.001 | 0 | 0.12 | 0.001 | 0.202 | 1.06 | 1.1 | 489 | 546 | 0.06 | 0.003 | 823 | 3.49
0.005 | 0.001 | 0.1 | 0.004 | 9.06 | 0.002 | 0.5 | 0.002 | 0.015 | 0.001 | 0.003 | 0.002 | 0.002 | 0.03 | 0.06 | 0.002 | 0.23 | 1.39 | 0.9 | 595 | 679 | 0.54 | 0.003 | 823 | 3.37
0.71 | 0 | 0.34 | 0 | 1.15 | 0 | 1.52 | 0.4 | 0 | 0 | 0.93 | 0 | 0 | 1.48 | 0 | 0 | 0 | 0 | 0.64 | 1484 | 1484 | 0.062 | 0.006 | 298 | 3
0.005 | 0.001 | 0.1 | 0.004 | 9.06 | 0.002 | 0.5 | 0.002 | 0.015 | 0.001 | 0.003 | 0.002 | 0.002 | 0.03 | 0.06 | 0.002 | 0.23 | 1.39 | 1 | 541 | 659 | 0.79 | 0.003 | 873 | 3.01
0 | 0 | 0.06 | 0 | 9 | 0 | 0.45 | 0.1 | 0 | 0.06 | 0 | 0 | 0 | 0.2 | 0 | 0 | 0.1 | 2.7 | 1 | 468 | 489 | 0.07 | 0.002 | 298 | 3
0 | 0 | 0.11 | 0 | 8.95 | 0 | 0.55 | 0.001 | 0.022 | 0.001 | 0 | 0.001 | 0.001 | 0 | 0.12 | 0.001 | 0.202 | 1.06 | 1.6 | 511 | 573 | 0 | 0.003 | 823 | 2.71
0 | 0 | 0.13 | 0 | 9.03 | 0.03 | 0.42 | 0 | 0 | 0.07 | 0.017 | 0.03 | 0.0034 | 0.29 | 0.073 | 0 | 0.185 | 0.94 | 1.1 | 531 | 562 | -0.36 | 0.001 | 773 | 3.3
0 | 0 | 0.091 | 0 | 8.93 | 0 | 0.49 | 0 | 0 | 0 | 0 | 0 | 0 | 0.05 | 0.15 | 0 | 0.15 | 1.51 | 0.3 | 420 | 460 | 0.025 | 0.006 | 823 | 3
0 | 0 | 0.1 | 0 | 8.62 | 0 | 0.38 | 0 | 0 | 0 | 0 | 0 | 0 | 0.04 | 0.13 | 0 | 0.18 | 1.07 | 0.7 | 579 | 625 | 0.032 | 0.003 | 523 | 5
0.002 | 0.0005 | 0.12 | 0 | 9.13 | 0.002 | 0.57 | 0.002 | 0.033 | 0.001 | 0.005 | 0.002 | 0.0015 | 0 | 0.13 | 0.005 | 0.22 | 0.94 | 0 | 243 | 271 | 0.03 | 0.003 | 823 | 3.96
0.003 | 0.0005 | 0.12 | 0.005 | 8.99 | 0.002 | 0.65 | 0.002 | 0.02 | 0.001 | 0.004 | 0.002 | 0.0014 | 0.06 | 0.06 | 0.005 | 0.24 | 2.06 | 0.21 | 515 | 541 | 0.23 | 0.003 | 823 | 3.8
0.002 | 0.0005 | 0.12 | 0 | 9.13 | 0.002 | 0.57 | 0.002 | 0.033 | 0.001 | 0.005 | 0.002 | 0.0015 | 0 | 0.13 | 0.005 | 0.22 | 0.94 | 1 | 263 | 314 | 0.04 | 0.003 | 823 | 3.2
0.0035 | 0.0005 | 0.126 | 0 | 9.03 | 0.002 | 0.56 | 0.002 | 0.0297 | 0.001 | 0.005 | 0.002 | 0.001 | 0 | 0.06 | 0.005 | 0.24 | 1.39 | 0.7 | 270 | 301 | 0.03 | 0.003 | 823 | 3.65
0 | 0.002 | 0.091 | 0.01 | 8 | 0.01 | 0.46 | 0.01 | 0.019 | 0.005 | 0.01 | 0.009 | 0.002 | 0.17 | 0.03 | 0 | 0.19 | 1.88 | 0.3 | 446 | 481 | 0.039 | 0.001 | 823 | 5.1
0.02 | 0 | 0.12 | 0 | 8.96 | 0.02 | 0.47 | 0 | 0.021 | 0 | 0 | 0 | 0 | 0.04 | 0.14 | 0 | 0.2 | 1.08 | 0.9 | 575 | 634 | 0.06 | 0.002 | 823 | 3.6
0 | 0.002 | 0.091 | 0 | 8 | 0 | 0.46 | 0 | 0.019 | 0 | 0 | 0.009 | 0.002 | 0.17 | 0.03 | 0 | 0.019 | 1.88 | 0.7 | 550 | 609 | 0.05 | 0.0025 | 673 | 5
0 | 0.002 | 0.1 | 0 | 8.85 | 0.001 | 0.45 | 0.002 | 0.023 | 0.01 | 0.05 | 0.003 | 0.003 | 0.05 | 0.08 | 0.0002 | 0.2 | 1.99 | 0.9 | 631 | 690 | 0.05 | 0.004 | 298 | 4
0 | 0 | 0.11 | 0 | 8.95 | 0 | 0.55 | 0.001 | 0.022 | 0.001 | 0 | 0.001 | 0.001 | 0 | 0.12 | 0.001 | 0.202 | 1.06 | 1.2 | 532 | 589 | 0.046 | 0.003 | 298 | 3.93
0 | 0 | 0.1 | 0 | 9.27 | 0 | 0.41 | 0 | 0 | 0.33 | 0.013 | 0.018 | 0.002 | 0.26 | 0.074 | 0 | 0.21 | 0.95 | 0.25 | 760 | 780 | 0.03 | 0.01 | 298 | 3.95
0.005 | 0.001 | 0.1 | 0.004 | 9.06 | 0.002 | 0.5 | 0.002 | 0.015 | 0.001 | 0.003 | 0.002 | 0.002 | 0.03 | 0.06 | 0.002 | 0.23 | 1.39 | 0.9 | 800 | 965 | 0.4 | 0.003 | 300 | 4
0 | 0.002 | 0.091 | 0 | 8 | 0 | 0.46 | 0 | 0.019 | 0 | 0 | 0.009 | 0.002 | 0.17 | 0.03 | 0 | 0.019 | 1.88 | 0.6 | 454 | 502 | 0.03 | 0.0025 | 573 | 5
0.005 | 0.001 | 0.1 | 0.004 | 9.06 | 0.002 | 0.5 | 0.002 | 0.015 | 0.001 | 0.003 | 0.002 | 0.002 | 0.03 | 0.06 | 0.002 | 0.23 | 1.39 | 1.2 | 848 | 1007 | 0.68 | 0.003 | 300 | 3.43
0.7 | 0 | 0.24 | 0 | 1.5 | 0 | 1.8 | 0.4 | 0 | 0 | 0.8 | 0 | 0 | 1.4 | 0 | 0 | 0 | 0 | 2 | 562 | 605 | 0.08 | 0.006 | 298 | 3.1
0 | 0 | 0.13 | 0 | 9.03 | 0.03 | 0.42 | 0 | 0 | 0.07 | 0.017 | 0.03 | 0.0034 | 0.29 | 0.073 | 0 | 0.185 | 0.94 | 1.4 | 526 | 556 | -0.36 | 0.001 | 773 | 3
0 | 0.002 | 0.1 | 0 | 8.85 | 0.001 | 0.45 | 0.002 | 0.023 | 0.01 | 0.05 | 0.003 | 0.003 | 0.05 | 0.08 | 0.0002 | 0.2 | 1.99 | 1.2 | 655 | 720 | 0.07 | 0.004 | 298 | 3.63
0 | 0.002 | 0.091 | 0.01 | 8 | 0.01 | 0.46 | 0.01 | 0.019 | 0.005 | 0.01 | 0.009 | 0.002 | 0.17 | 0.03 | 0 | 0.19 | 1.88 | 0.7 | 530 | 589 | 0.041 | 0.001 | 823 | 4.9
0 | 0 | 0.091 | 0 | 8.93 | 0 | 0.49 | 0 | 0 | 0 | 0 | 0 | 0 | 0.05 | 0.15 | 0 | 0.15 | 1.51 | 0.5 | 470 | 510 | 0.03 | 0.006 | 723 | 3
0.71 | 0 | 0.34 | 0 | 1.15 | 0 | 1.52 | 0.4 | 0 | 0 | 0.93 | 0 | 0 | 1.48 | 0 | 0 | 0 | 0 | 0.52 | 1495 | 1495 | 0.036 | 0.006 | 298 | 3
0 | 0 | 0.13 | 0 | 9.03 | 0.03 | 0.42 | 0 | 0 | 0.07 | 0.017 | 0.03 | 0.0034 | 0.29 | 0.073 | 0 | 0.185 | 0.94 | 1.4 | 341 | 363 | -0.4 | 0.001 | 873 | 2.9
0 | 0 | 0.091 | 0 | 8.93 | 0 | 0.49 | 0 | 0 | 0 | 0 | 0 | 0 | 0.05 | 0.15 | 0 | 0.15 | 1.51 | 0.2 | 422 | 461 | 0.02 | 0.006 | 823 | 2.9
0.005 | 0.001 | 0.1 | 0.004 | 9.06 | 0.002 | 0.5 | 0.002 | 0.015 | 0.001 | 0.003 | 0.002 | 0.002 | 0.03 | 0.06 | 0.002 | 0.23 | 1.39 | 2 | 590 | 678 | 1.72 | 0.003 | 873 | 2.54
0 | 0 | 0.13 | 0 | 9.03 | 0.03 | 0.42 | 0 | 0 | 0.07 | 0.017 | 0.03 | 0.0034 | 0.29 | 0.073 | 0 | 0.185 | 0.94 | 1.2 | 520 | 550 | -0.37 | 0.001 | 773 | 3
0 | 0 | 0.11 | 0 | 8.95 | 0 | 0.55 | 0.001 | 0.022 | 0.001 | 0 | 0.001 | 0.001 | 0 | 0.12 | 0.001 | 0.202 | 1.06 | 0.8 | 500 | 550 | 0.035 | 0.003 | 298 | 4.54
0 | 0 | 0.13 | 0 | 9.03 | 0.03 | 0.42 | 0 | 0 | 0.07 | 0.017 | 0.03 | 0.0034 | 0.29 | 0.073 | 0 | 0.185 | 0.94 | 1.3 | 741 | 769 | -0.33 | 0.001 | 298 | 3.31
0 | 0.002 | 0.1 | 0 | 8.85 | 0.001 | 0.45 | 0.002 | 0.023 | 0.01 | 0.05 | 0.003 | 0.003 | 0.05 | 0.08 | 0.0002 | 0.2 | 1.99 | 0.7 | 611 | 669 | 0.04 | 0.004 | 298 | 4.4
0.0035 | 0.0005 | 0.12 | 0 | 8.99 | 0.002 | 0.65 | 0.002 | 0.0297 | 0.001 | 0.005 | 0.002 | 0.001 | 0 | 0.06 | 0.005 | 0.24 | 2.06 | 0.4 | 250 | 281 | 0.03 | 0.003 | 823 | 4.01
0.7 | 0 | 0.27 | 0 | 1.9 | 0 | 3.2 | 0.4 | 0 | 0 | 0.4 | 0 | 0 | 1.7 | 0 | 0 | 0 | 0 | 0 | 650 | 688 | 0.05 | 0.006 | 298 | 3.54
0 | 0 | 0.093 | 0 | 8.96 | 0 | 0.49 | 0 | 0 | 0 | 0 | 0.0048 | 0.0024 | 0.05 | 0.14 | 0 | 0.16 | 1.51 | 1.2 | 530 | 591 | 0.047 | 0.006 | 300 | 3
0.7 | 0 | 0.27 | 0 | 1.9 | 0 | 3.2 | 0.4 | 0 | 0 | 0.4 | 0 | 0 | 1.7 | 0 | 0 | 0 | 0 | 0.8 | 623 | 663 | 0.06 | 0.006 | 298 | 3.42
0.005 | 0.001 | 0.1 | 0.004 | 9.06 | 0.002 | 0.5 | 0.002 | 0.015 | 0.001 | 0.003 | 0.002 | 0.002 | 0.03 | 0.06 | 0.002 | 0.23 | 1.39 | 1.3 | 628 | 729 | 0.88 | 0.003 | 823 | 2.97
0 | 0.002 | 0.1 | 0 | 8.85 | 0.001 | 0.45 | 0.002 | 0.023 | 0.01 | 0.05 | 0.003 | 0.003 | 0.05 | 0.08 | 0.0002 | 0.2 | 1.99 | 0.5 | 581 | 640 | 0.03 | 0.004 | 298 | 4.71
0 | 0 | 0.093 | 0 | 8.96 | 0 | 0.49 | 0 | 0 | 0 | 0 | 0.0048 | 0.0024 | 0.05 | 0.14 | 0 | 0.16 | 1.51 | 1.3 | 540 | 600 | 0.05 | 0.006 | 300 | 3
0 | 0 | 0.11 | 0 | 8.95 | 0 | 0.55 | 0.001 | 0.022 | 0.001 | 0 | 0.001 | 0.001 | 0 | 0.12 | 0.001 | 0.202 | 1.06 | 0.8 | 463 | 527 | 0.04 | 0.003 | 823 | 4.05
0 | 0 | 0.11 | 0 | 8.56 | 0 | 0.44 | 0 | 0 | 0 | 0 | 0 | 0 | 0 | 0.027 | 0 | 0.18 | 1.66 | 0.5 | 408 | 450 | -0.077 | 0.003 | 823 | 3.24
0.004 | 0.0005 | 0.08 | 0 | 9.04 | 0.001 | 0.55 | 0.001 | 0.0226 | 0.001 | 0.005 | 0.002 | 0.002 | 0 | 0.06 | 0.005 | 0.22 | 1 | 0.9 | 265 | 308 | 0.04 | 0.003 | 823 | 3.28
0.005 | 0.001 | 0.1 | 0.004 | 9.06 | 0.002 | 0.5 | 0.002 | 0.015 | 0.001 | 0.003 | 0.002 | 0.002 | 0.03 | 0.06 | 0.002 | 0.23 | 1.39 | 2 | 912 | 1109 | 1.41 | 0.003 | 300 | 2.95
0.7 | 0 | 0.27 | 0 | 1.9 | 0 | 2.3 | 0.4 | 0 | 0 | 0.4 | 0 | 0 | 1.7 | 0 | 0 | 0 | 0 | 1.1 | 581 | 620 | 0.07 | 0.006 | 298 | 3.14
0 | 0.002 | 0.1 | 0 | 8.85 | 0.001 | 0.45 | 0.002 | 0.023 | 0.01 | 0.05 | 0.003 | 0.003 | 0.05 | 0.08 | 0.0002 | 0.2 | 1.99 | 0.3 | 579 | 640 | 0.03 | 0.004 | 298 | 5.1
0 | 0 | 0.11 | 0 | 8.95 | 0 | 0.55 | 0.001 | 0.022 | 0.001 | 0 | 0.001 | 0.001 | 0 | 0.12 | 0.001 | 0.202 | 1.06 | 1 | 476 | 537 | 0.06 | 0.003 | 823 | 3.77
0 | 0 | 0.093 | 0 | 8.96 | 0 | 0.49 | 0 | 0 | 0 | 0 | 0.0048 | 0.0024 | 0.05 | 0.14 | 0 | 0.16 | 1.51 | 0.7 | 487 | 529 | 0.04 | 0.006 | 300 | 3.79
0 | 0 | 0.11 | 0 | 8.95 | 0 | 0.55 | 0.001 | 0.022 | 0.001 | 0 | 0.001 | 0.001 | 0 | 0.12 | 0.001 | 0.202 | 1.06 | 0 | 423 | 474 | 0 | 0.003 | 823 | 5.07
0 | 0 | 0.1 | 0 | 9.27 | 0 | 0.41 | 0 | 0 | 0.33 | 0.013 | 0.018 | 0.002 | 0.26 | 0.074 | 0 | 0.21 | 0.95 | 0.32 | 761 | 782 | 0.05 | 0.001 | 298 | 3.63
0.02 | 0 | 0.12 | 0 | 8.96 | 0.02 | 0.47 | 0 | 0.021 | 0 | 0 | 0 | 0 | 0.04 | 0.14 | 0 | 0.2 | 1.08 | 1.1 | 682 | 732 | 0.03 | 0.002 | 298 | 4.04
0 | 0.002 | 0.091 | 0.01 | 8 | 0.01 | 0.46 | 0.01 | 0.019 | 0.005 | 0.01 | 0.009 | 0.002 | 0.17 | 0.03 | 0 | 0.19 | 1.88 | 0.43 | 476 | 525 | 0.034 | 0.001 | 823 | 5
0.7 | 0 | 0.27 | 0 | 1.9 | 0 | 3.2 | 0.4 | 0 | 0 | 0.4 | 0 | 0 | 1.7 | 0 | 0 | 0 | 0 | 0.6 | 650 | 690 | 0.05 | 0.006 | 298 | 3.55
0 | 0.002 | 0.1 | 0 | 8.85 | 0.001 | 0.45 | 0.002 | 0.023 | 0.01 | 0.05 | 0.003 | 0.003 | 0.05 | 0.08 | 0.0002 | 0.2 | 1.99 | 0 | 584 | 641 | 0.03 | 0.004 | 298 | 4.96
0 | 0 | 0.11 | 0 | 8.79 | 0 | 0.43 | 0 | 0 | 0 | 0 | 0 | 0 | 0 | 0.078 | 0 | 0.2 | 1.67 | 0.4 | 386 | 429 | -0.089 | 0.003 | 823 | 3.15
0.7 | 0 | 0.27 | 0 | 1.9 | 0 | 2.3 | 0.4 | 0 | 0 | 0.4 | 0 | 0 | 1.7 | 0 | 0 | 0 | 0 | 0 | 631 | 667 | 0.06 | 0.006 | 298 | 3.51
0 | 0.002 | 0.091 | 0 | 8 | 0 | 0.46 | 0 | 0.019 | 0 | 0 | 0.009 | 0.002 | 0.17 | 0.03 | 0 | 0.019 | 1.88 | 0.35 | 460 | 510 | 0.02 | 0.0025 | 673 | 6
0 | 0 | 0.13 | 0 | 9.03 | 0.03 | 0.42 | 0 | 0 | 0.07 | 0.017 | 0.03 | 0.0034 | 0.29 | 0.073 | 0 | 0.185 | 0.94 | 0.9 | 552 | 584 | -0.35 | 0.001 | 773 | 3.3
0.02 | 0 | 0.12 | 0 | 8.96 | 0.02 | 0.47 | 0 | 0.021 | 0 | 0 | 0 | 0 | 0.04 | 0.14 | 0 | 0.2 | 1.08 | 1.2 | 709 | 762 | 0.034 | 0.002 | 298 | 3.88
0 | 0 | 0.093 | 0 | 8.96 | 0 | 0.49 | 0 | 0 | 0 | 0 | 0.0048 | 0.0024 | 0.05 | 0.14 | 0 | 0.16 | 1.51 | 1 | 520 | 580 | 0.045 | 0.006 | 300 | 3.4
0.004 | 0.0005 | 0.08 | 0 | 9.04 | 0.001 | 0.55 | 0.001 | 0.0226 | 0.001 | 0.005 | 0.002 | 0.002 | 0 | 0.06 | 0.005 | 0.22 | 1 | 1.7 | 294 | 348 | 0.044 | 0.003 | 823 | 2.52
0 | 0 | 0.091 | 0 | 8.93 | 0 | 0.49 | 0 | 0 | 0 | 0 | 0 | 0 | 0.05 | 0.15 | 0 | 0.15 | 1.51 | 0.4 | 447 | 484 | 0.025 | 0.006 | 723 | 3.1
0 | 0 | 0.1 | 0 | 8.62 | 0 | 0.38 | 0 | 0 | 0 | 0 | 0 | 0 | 0.04 | 0.13 | 0 | 0.18 | 1.07 | 0.6 | 546 | 599 | 0.03 | 0.003 | 550 | 4.9
0 | 0 | 0.1 | 0 | 8.62 | 0 | 0.38 | 0 | 0 | 0 | 0 | 0 | 0 | 0.04 | 0.13 | 0 | 0.18 | 1.07 | 1.1 | 618 | 668 | 0.049 | 0.003 | 523 | 4.6
0.0035 | 0.0005 | 0.12 | 0 | 8.99 | 0.002 | 0.65 | 0.002 | 0.0297 | 0.001 | 0.005 | 0.002 | 0.001 | 0 | 0.06 | 0.005 | 0.24 | 2.06 | 0.7 | 265 | 298 | 0.03 | 0.003 | 823 | 3.67
0 | 0.002 | 0.091 | 0.01 | 8 | 0.01 | 0.46 | 0.01 | 0.019 | 0.005 | 0.01 | 0.009 | 0.002 | 0.17 | 0.03 | 0 | 0.19 | 1.88 | 0.5 | 496 | 551 | 0.041 | 0.001 | 823 | 5
0.0035 | 0.0005 | 0.126 | 0 | 9.03 | 0.002 | 0.56 | 0.002 | 0.0297 | 0.001 | 0.005 | 0.002 | 0.001 | 0 | 0.06 | 0.005 | 0.24 | 1.39 | 1.9 | 318 | 370 | 0.04 | 0.003 | 823 | 2.52
0.71 | 0 | 0.34 | 0 | 1.15 | 0 | 1.52 | 0.4 | 0 | 0 | 0.93 | 0 | 0 | 1.48 | 0 | 0 | 0 | 0 | 0.59 | 1490 | 1490 | 0.044 | 0.006 | 298 | 3
0 | 0.002 | 0.091 | 0.01 | 8 | 0.01 | 0.46 | 0.01 | 0.019 | 0.005 | 0.01 | 0.009 | 0.002 | 0.17 | 0.03 | 0 | 0.19 | 1.88 | 0.3 | 443 | 479 | 0.034 | 0.001 | 823 | 5.2
0.005 | 0.001 | 0.1 | 0.004 | 9.06 | 0.002 | 0.5 | 0.002 | 0.015 | 0.001 | 0.003 | 0.002 | 0.002 | 0.03 | 0.06 | 0.002 | 0.23 | 1.39 | 1.7 | 750 | 852 | 1.35 | 0.003 | 723 | 2.8
0.005 | 0.001 | 0.1 | 0.004 | 9.06 | 0.002 | 0.5 | 0.002 | 0.015 | 0.001 | 0.003 | 0.002 | 0.002 | 0.03 | 0.06 | 0.002 | 0.23 | 1.39 | 1.5 | 564 | 666 | 1.21 | 0.003 | 873 | 2.81
0 | 0 | 0.1 | 0 | 8.62 | 0 | 0.38 | 0 | 0 | 0 | 0 | 0 | 0 | 0.04 | 0.13 | 0 | 0.18 | 1.07 | 0.8 | 590 | 640 | 0.035 | 0.003 | 523 | 4.9
0.6 | 0 | 0.26 | 0 | 1.9 | 0 | 0 | 0.3 | 0 | 0 | 0.4 | 0 | 0 | 1.6 | 0 | 0 | 0 | 0 | 0.9 | 530 | 566 | 0.08 | 0.006 | 298 | 3
0 | 0 | 0.11 | 0 | 8.95 | 0 | 0.55 | 0.001 | 0.022 | 0.001 | 0 | 0.001 | 0.001 | 0 | 0.12 | 0.001 | 0.202 | 1.06 | 1.6 | 549 | 609 | 0.06 | 0.003 | 298 | 3.49
0.02 | 0 | 0.12 | 0 | 8.96 | 0.02 | 0.47 | 0 | 0.021 | 0 | 0 | 0 | 0 | 0.04 | 0.14 | 0 | 0.2 | 1.08 | 0.8 | 600 | 660 | 0.0485 | 0.002 | 823 | 3.7
0.6 | 0 | 0.26 | 0 | 1.9 | 0 | 0 | 0.3 | 0 | 0 | 0.4 | 0 | 0 | 1.6 | 0 | 0 | 0 | 0 | 2 | 521 | 562 | 0.09 | 0.006 | 298 | 2.9
0 | 0 | 0.06 | 0 | 9 | 0 | 0.45 | 0.1 | 0 | 0.06 | 0 | 0 | 0 | 0.2 | 0 | 0 | 0.1 | 2.7 | 0.8 | 484 | 503 | 0.07 | 0.002 | 298 | 3.3
0 | 0 | 0.091 | 0 | 8.93 | 0 | 0.49 | 0 | 0 | 0 | 0 | 0 | 0 | 0.05 | 0.15 | 0 | 0.15 | 1.51 | 0.4 | 447 | 488 | 0.03 | 0.006 | 823 | 3
0 | 0 | 0.06 | 0 | 9 | 0 | 0.45 | 0.1 | 0 | 0.06 | 0 | 0 | 0 | 0.2 | 0 | 0 | 0.1 | 2.7 | 0.6 | 333 | 354 | 0.06 | 0.002 | 873 | 3.09
0 | 0 | 0.091 | 0 | 8.93 | 0 | 0.49 | 0 | 0 | 0 | 0 | 0 | 0 | 0.05 | 0.15 | 0 | 0.15 | 1.51 | 0.7 | 498 | 535 | 0.036 | 0.006 | 723 | 3
0 | 0.002 | 0.091 | 0 | 8 | 0 | 0.46 | 0 | 0.019 | 0 | 0 | 0.009 | 0.002 | 0.17 | 0.03 | 0 | 0.019 | 1.88 | 0.9 | 511 | 563 | 0.05 | 0.0025 | 573 | 4
0.002 | 0.0005 | 0.12 | 0 | 9.13 | 0.002 | 0.57 | 0.002 | 0.033 | 0.001 | 0.005 | 0.002 | 0.0015 | 0 | 0.13 | 0.005 | 0.22 | 0.94 | 0.7 | 250 | 293 | 0.033 | 0.003 | 823 | 3.39
0 | 0 | 0.091 | 0 | 8.93 | 0 | 0.49 | 0 | 0 | 0 | 0 | 0 | 0 | 0.05 | 0.15 | 0 | 0.15 | 1.51 | 0.4 | 450 | 490 | 0.025 | 0.006 | 723 | 3.2
0 | 0 | 0.091 | 0 | 8.93 | 0 | 0.49 | 0 | 0 | 0 | 0 | 0 | 0 | 0.05 | 0.15 | 0 | 0.15 | 1.51 | 0.6 | 483 | 522 | 0.035 | 0.006 | 723 | 2.8
0 | 0.002 | 0.091 | 0.01 | 8 | 0.01 | 0.46 | 0.01 | 0.019 | 0.005 | 0.01 | 0.009 | 0.002 | 0.17 | 0.03 | 0 | 0.19 | 1.88 | 0.79 | 543 | 602 | 0.043 | 0.001 | 823 | 5
0 | 0.002 | 0.1 | 0 | 8.85 | 0.001 | 0.45 | 0.002 | 0.023 | 0.01 | 0.05 | 0.003 | 0.003 | 0.05 | 0.08 | 0.0002 | 0.2 | 1.99 | -1 | 584 | 644 | 0.03 | 0.004 | 298 | 4.97
0.0035 | 0.0005 | 0.12 | 0 | 8.99 | 0.002 | 0.65 | 0.002 | 0.0297 | 0.001 | 0.005 | 0.002 | 0.001 | 0 | 0.06 | 0.005 | 0.24 | 2.06 | 0.5 | 247 | 278 | 0.03 | 0.003 | 823 | 4.05
0 | 0 | 0.1 | 0 | 8.62 | 0 | 0.38 | 0 | 0 | 0 | 0 | 0 | 0 | 0.04 | 0.13 | 0 | 0.18 | 1.07 | 1 | 590 | 640 | 0.05 | 0.003 | 550 | 4.4
0 | 0 | 0.093 | 0 | 8.96 | 0 | 0.49 | 0 | 0 | 0 | 0 | 0.0048 | 0.0024 | 0.05 | 0.14 | 0 | 0.16 | 1.51 | -1 | 417 | 453 | 0.02 | 0.006 | 300 | 4.3
0 | 0 | 0.093 | 0 | 8.96 | 0 | 0.49 | 0 | 0 | 0 | 0 | 0.0048 | 0.0024 | 0.05 | 0.14 | 0 | 0.16 | 1.51 | 3 | 578 | 637 | 0.062 | 0.006 | 300 | 2.19
0 | 0 | 0.11 | 0 | 8.95 | 0 | 0.55 | 0.001 | 0.022 | 0.001 | 0 | 0.001 | 0.001 | 0 | 0.12 | 0.001 | 0.202 | 1.06 | 0.3 | 452 | 501 | -0.001 | 0.003 | 298 | 5.49
0.002 | 0.0005 | 0.12 | 0 | 9.13 | 0.002 | 0.57 | 0.002 | 0.033 | 0.001 | 0.005 | 0.002 | 0.0015 | 0 | 0.13 | 0.005 | 0.22 | 0.94 | 0.8 | 254 | 300 | 0.035 | 0.003 | 823 | 3.27
0 | 0.002 | 0.1 | 0 | 8.85 | 0.001 | 0.45 | 0.002 | 0.023 | 0.01 | 0.05 | 0.003 | 0.003 | 0.05 | 0.08 | 0.0002 | 0.2 | 1.99 | 0.7 | 607 | 669 | 0.05 | 0.004 | 298 | 4.4
0 | 0 | 0.11 | 0 | 8.95 | 0 | 0.55 | 0.001 | 0.022 | 0.001 | 0 | 0.001 | 0.001 | 0 | 0.12 | 0.001 | 0.202 | 1.06 | 0.4 | 450 | 500 | 0 | 0.003 | 298 | 5.52
0 | 0.002 | 0.1 | 0 | 8.85 | 0.001 | 0.45 | 0.002 | 0.023 | 0.01 | 0.05 | 0.003 | 0.003 | 0.05 | 0.08 | 0.0002 | 0.2 | 1.99 | 1.1 | 645 | 705 | 0.07 | 0.004 | 298 | 3.7
0.004 | 0.0005 | 0.08 | 0 | 9.04 | 0.001 | 0.55 | 0.001 | 0.0226 | 0.001 | 0.005 | 0.002 | 0.002 | 0 | 0.06 | 0.005 | 0.22 | 1 | 1 | 270 | 318 | 0.037 | 0.003 | 823 | 2.97
0 | 0.002 | 0.091 | 0 | 8 | 0 | 0.46 | 0 | 0.019 | 0 | 0 | 0.009 | 0.002 | 0.17 | 0.03 | 0 | 0.019 | 1.88 | 3 | 652 | 715 | 0.07 | 0.0025 | 673 | 3.9
0 | 0 | 0.1 | 0 | 9.27 | 0 | 0.41 | 0 | 0 | 0.33 | 0.013 | 0.018 | 0.002 | 0.26 | 0.074 | 0 | 0.21 | 0.95 | 0.2 | 741 | 760 | 0.07 | 0.0001 | 298 | 3.3
0 | 0.002 | 0.091 | 0.01 | 8 | 0.01 | 0.46 | 0.01 | 0.019 | 0.005 | 0.01 | 0.009 | 0.002 | 0.17 | 0.03 | 0 | 0.19 | 1.88 | 0.6 | 510 | 570 | 0.035 | 0.001 | 823 | 5
0.71 | 0 | 0.34 | 0 | 1.15 | 0 | 1.52 | 0.4 | 0 | 0 | 0.93 | 0 | 0 | 1.48 | 0 | 0 | 0 | 0 | 0.8 | 1498 | 1498 | 0.085 | 0.006 | 298 | 3
0 | 0 | 0.1 | 0 | 9.27 | 0 | 0.41 | 0 | 0 | 0.33 | 0.013 | 0.018 | 0.002 | 0.26 | 0.074 | 0 | 0.21 | 0.95 | 0.6 | 820 | 850 | 0.05 | 0.01 | 298 | 3.6
0 | 0 | 0.11 | 0 | 8.95 | 0 | 0.55 | 0.001 | 0.022 | 0.001 | 0 | 0.001 | 0.001 | 0 | 0.12 | 0.001 | 0.202 | 1.06 | 0.5 | 435 | 486 | 0.02 | 0.003 | 823 | 4.81
0 | 0 | 0.11 | 0 | 8.9 | 0 | 0.45 | 0 | 0 | 0 | 0 | 0 | 0 | 0 | 0.07 | 0 | 0.25 | 1.1 | 0.6 | 430 | 480 | 0.07 | 0.003 | 823 | 3.18
0.002 | 0.0005 | 0.12 | 0 | 9.13 | 0.002 | 0.57 | 0.002 | 0.033 | 0.001 | 0.005 | 0.002 | 0.0015 | 0 | 0.13 | 0.005 | 0.22 | 0.94 | 2 | 293 | 360 | 0.045 | 0.003 | 823 | 2.51
0 | 0.002 | 0.1 | 0 | 8.85 | 0.001 | 0.45 | 0.002 | 0.023 | 0.01 | 0.05 | 0.003 | 0.003 | 0.05 | 0.08 | 0.0002 | 0.2 | 1.99 | 0.5 | 592 | 653 | 0.04 | 0.004 | 298 | 4.7
0 | 0 | 0.1 | 0 | 9.27 | 0 | 0.41 | 0 | 0 | 0.33 | 0.013 | 0.018 | 0.002 | 0.26 | 0.074 | 0 | 0.21 | 0.95 | 0.2 | 760 | 780 | 0.03 | 0.01 | 298 | 3.93
0.005 | 0.001 | 0.1 | 0.004 | 9.06 | 0.002 | 0.5 | 0.002 | 0.015 | 0.001 | 0.003 | 0.002 | 0.002 | 0.03 | 0.06 | 0.002 | 0.23 | 1.39 | 1.1 | 544 | 657 | 0.76 | 0.003 | 873 | 2.9
0 | 0 | 0.1 | 0 | 8.62 | 0 | 0.38 | 0 | 0 | 0 | 0 | 0 | 0 | 0.04 | 0.13 | 0 | 0.18 | 1.07 | 1.1 | 620 | 670 | 0.048 | 0.003 | 523 | 4.5
0 | 0 | 0.1 | 0 | 9.27 | 0 | 0.41 | 0 | 0 | 0.33 | 0.013 | 0.018 | 0.002 | 0.26 | 0.074 | 0 | 0.21 | 0.95 | 0.3 | 756 | 776 | 0.05 | 0.001 | 298 | 3.7
0 | 0 | 0.1 | 0 | 9.27 | 0 | 0.41 | 0 | 0 | 0.33 | 0.013 | 0.018 | 0.002 | 0.26 | 0.074 | 0 | 0.21 | 0.95 | 0.5 | 766 | 796 | 0.08 | 0.0001 | 298 | 3.05
0.02 | 0 | 0.12 | 0 | 8.96 | 0.02 | 0.47 | 0 | 0.021 | 0 | 0 | 0 | 0 | 0.04 | 0.14 | 0 | 0.2 | 1.08 | 0.6 | 609 | 666 | 0.03 | 0.002 | 298 | 4.41
0 | 0 | 0.1 | 0 | 8.62 | 0 | 0.38 | 0 | 0 | 0 | 0 | 0 | 0 | 0.04 | 0.13 | 0 | 0.18 | 1.07 | 0.9 | 598 | 647 | 0.042 | 0.003 | 523 | 4.7
0 | 0 | 0.093 | 0 | 8.96 | 0 | 0.49 | 0 | 0 | 0 | 0 | 0.0048 | 0.0024 | 0.05 | 0.14 | 0 | 0.16 | 1.51 | 1.8 | 567 | 624 | 0.059 | 0.006 | 300 | 2.1
0 | 0.002 | 0.091 | 0 | 8 | 0 | 0.46 | 0 | 0.019 | 0 | 0 | 0.009 | 0.002 | 0.17 | 0.03 | 0 | 0.019 | 1.88 | 0.86 | 572 | 632 | 0.06 | 0.0025 | 673 | 4.9
0.7 | 0 | 0.27 | 0 | 1.9 | 0 | 3.2 | 0.4 | 0 | 0 | 0.4 | 0 | 0 | 1.7 | 0 | 0 | 0 | 0 | 1 | 590 | 630 | 0.07 | 0.006 | 298 | 3.2
0 | 0 | 0.13 | 0 | 9.03 | 0.03 | 0.42 | 0 | 0 | 0.07 | 0.017 | 0.03 | 0.0034 | 0.29 | 0.073 | 0 | 0.185 | 0.94 | 0.8 | 560 | 590 | -0.35 | 0.001 | 773 | 3.6
0.004 | 0.0005 | 0.08 | 0 | 9.04 | 0.001 | 0.55 | 0.001 | 0.0226 | 0.001 | 0.005 | 0.002 | 0.002 | 0 | 0.06 | 0.005 | 0.22 | 1 | 0.6 | 256 | 289 | 0.03 | 0.003 | 823 | 3.56
0 | 0 | 0.093 | 0 | 8.96 | 0 | 0.49 | 0 | 0 | 0 | 0 | 0.0048 | 0.0024 | 0.05 | 0.14 | 0 | 0.16 | 1.51 | 1.9 | 564 | 621 | 0.059 | 0.006 | 300 | 2.2
0.02 | 0 | 0.12 | 0 | 8.96 | 0.02 | 0.47 | 0 | 0.021 | 0 | 0 | 0 | 0 | 0.04 | 0.14 | 0 | 0.2 | 1.08 | 0.8 | 560 | 620 | 0.06 | 0.002 | 823 | 3.68
0 | 0.002 | 0.091 | 0.01 | 8 | 0.01 | 0.46 | 0.01 | 0.019 | 0.005 | 0.01 | 0.009 | 0.002 | 0.17 | 0.03 | 0 | 0.19 | 1.88 | 0.9 | 542 | 601 | 0.064 | 0.001 | 823 | 4
0 | 0 | 0.11 | 0 | 8.95 | 0 | 0.55 | 0.001 | 0.022 | 0.001 | 0 | 0.001 | 0.001 | 0 | 0.12 | 0.001 | 0.202 | 1.06 | 1.3 | 532 | 590 | 0 | 0.003 | 298 | 3.72
0 | 0 | 0.091 | 0 | 8.93 | 0 | 0.49 | 0 | 0 | 0 | 0 | 0 | 0 | 0.05 | 0.15 | 0 | 0.15 | 1.51 | 0.2 | 420 | 459 | 0.026 | 0.006 | 823 | 3
0.02 | 0 | 0.12 | 0 | 8.96 | 0.02 | 0.47 | 0 | 0.021 | 0 | 0 | 0 | 0 | 0.04 | 0.14 | 0 | 0.2 | 1.08 | 0.5 | 622 | 683 | 0.03 | 0.002 | 573 | 4.05
0.6 | 0 | 0.26 | 0 | 1.9 | 0 | 0 | 0.3 | 0 | 0 | 0.4 | 0 | 0 | 1.6 | 0 | 0 | 0 | 0 | 0.6 | 560 | 600 | 0.07 | 0.006 | 298 | 3.25
0 | 0.002 | 0.091 | 0 | 8 | 0 | 0.46 | 0 | 0.019 | 0 | 0 | 0.009 | 0.002 | 0.17 | 0.03 | 0 | 0.019 | 1.88 | 0.8 | 560 | 620 | 0.05 | 0.0025 | 673 | 4.7
0.002 | 0.0005 | 0.12 | 0 | 9.13 | 0.002 | 0.57 | 0.002 | 0.033 | 0.001 | 0.005 | 0.002 | 0.0015 | 0 | 0.13 | 0.005 | 0.22 | 0.94 | 1.2 | 275 | 330 | 0.04 | 0.003 | 823 | 2.96
0 | 0 | 0.11 | 0 | 8.9 | 0 | 0.45 | 0 | 0 | 0 | 0 | 0 | 0 | 0 | 0.07 | 0.3 | 0.25 | 1.1 | 0.7 | 450 | 500 | 0.07 | 0.003 | 823 | 3.18