## creep_physics_features
C | Si | Mn | P | S | Ni | Mo | N | Cr | W | V | Co | Ta | Nb | Cu | Al | stress | temperature | Time to rupture
0.11 | 0.05 | 0.44 | 0.004 | 0.004 | 0 | 0 | 0.03 | 8.7 | 1 | 0.19 | 0 | 0.1 | 0 | 0 | 0 | 106.12062 | 650 | 154.25781
0.11 | 0.05 | 0.44 | 0.004 | 0.004 | 0 | 0 | 0.03 | 8.7 | 1 | 0.19 | 0 | 0.1 | 0 | 0 | 0 | 105.1779 | 650 | 163.92583
0.11 | 0.05 | 0.44 | 0.004 | 0.004 | 0 | 0 | 0.03 | 8.7 | 1 | 0.19 | 0 | 0.1 | 0 | 0 | 0 | 104.24355 | 650 | 177.76559
0.11 | 0.05 | 0.44 | 0.004 | 0.004 | 0 | 0 | 0.03 | 8.7 | 1 | 0.19 | 0 | 0.1 | 0 | 0 | 0 | 103.62527 | 650 | 185.11766
0.11 | 0.05 | 0.44 | 0.004 | 0.004 | 0 | 0 | 0.03 | 8.7 | 1 | 0.19 | 0 | 0.1 | 0 | 0 | 0 | 103.06173 | 650 | 196.71981
0.11 | 0.05 | 0.44 | 0.004 | 0.004 | 0 | 0 | 0.03 | 8.7 | 1 | 0.19 | 0 | 0.1 | 0 | 0 | 0 | 102.14618 | 650 | 209.04911
0.11 | 0.05 | 0.44 | 0.004 | 0.004 | 0 | 0 | 0.03 | 8.7 | 1 | 0.19 | 0 | 0.1 | 0 | 0 | 0 | 101.23877 | 650 | 217.69501
0.11 | 0.05 | 0.44 | 0.004 | 0.004 | 0 | 0 | 0.03 | 8.7 | 1 | 0.19 | 0 | 0.1 | 0 | 0 | 0 | 100.33941 | 650 | 229.00696
0.11 | 0.05 | 0.44 | 0.004 | 0.004 | 0 | 0 | 0.03 | 8.7 | 1 | 0.19 | 0 | 0.1 | 0 | 0 | 0 | 99.44805 | 650 | 238.47828
0.11 | 0.05 | 0.44 | 0.004 | 0.004 | 0 | 0 | 0.03 | 8.7 | 1 | 0.19 | 0 | 0.1 | 0 | 0 | 0 | 98.5646 | 650 | 250.87017
0.11 | 0.05 | 0.44 | 0.004 | 0.004 | 0 | 0 | 0.03 | 8.7 | 1 | 0.19 | 0 | 0.1 | 0 | 0 | 0 | 97.689 | 650 | 269.30803
0.11 | 0.05 | 0.44 | 0.004 | 0.004 | 0 | 0 | 0.03 | 8.7 | 1 | 0.19 | 0 | 0.1 | 0 | 0 | 0 | 97.10959 | 650 | 279.97297
0.11 | 0.05 | 0.44 | 0.004 | 0.004 | 0 | 0 | 0.03 | 8.7 | 1 | 0.19 | 0 | 0.1 | 0 | 0 | 0 | 96.53362 | 650 | 291.55216
0.11 | 0.05 | 0.44 | 0.004 | 0.004 | 0 | 0 | 0.03 | 8.7 | 1 | 0.19 | 0 | 0.1 | 0 | 0 | 0 | 95.67607 | 650 | 312.97997
0.11 | 0.05 | 0.44 | 0.004 | 0.004 | 0 | 0 | 0.03 | 8.7 | 1 | 0.19 | 0 | 0.1 | 0 | 0 | 0 | 95.39191 | 650 | 325.92426
0.11 | 0.05 | 0.44 | 0.004 | 0.004 | 0 | 0 | 0.03 | 8.7 | 1 | 0.19 | 0 | 0.1 | 0 | 0 | 0 | 94.5445 | 650 | 342.86005
0.11 | 0.05 | 0.44 | 0.004 | 0.004 | 0 | 0 | 0.03 | 8.7 | 1 | 0.19 | 0 | 0.1 | 0 | 0 | 0 | 93.70461 | 650 | 349.87827
0.11 | 0.05 | 0.44 | 0.004 | 0.004 | 0 | 0 | 0.03 | 8.7 | 1 | 0.19 | 0 | 0.1 | 0 | 0 | 0 | 92.87219 | 650 | 375.59278
0.11 | 0.05 | 0.44 | 0.004 | 0.004 | 0 | 0 | 0.03 | 8.7 | 1 | 0.19 | 0 | 0.1 | 0 | 0 | 0 | 92.32135 | 650 | 399.13285
0.11 | 0.05 | 0.44 | 0.004 | 0.004 | 0 | 0 | 0.03 | 8.7 | 1 | 0.19 | 0 | 0.1 | 0 | 0 | 0 | 92.04716 | 650 | 419.87273
0.11 | 0.05 | 0.44 | 0.004 | 0.004 | 0 | 0 | 0.03 | 8.7 | 1 | 0.19 | 0 | 0.1 | 0 | 0 | 0 | 90.68836 | 650 | 441.6903
0.11 | 0.05 | 0.44 | 0.004 | 0.004 | 0 | 0 | 0.03 | 8.7 | 1 | 0.19 | 0 | 0.1 | 0 | 0 | 0 | 90.15048 | 650 | 459.95783
0.11 | 0.05 | 0.44 | 0.004 | 0.004 | 0 | 0 | 0.03 | 8.7 | 1 | 0.19 | 0 | 0.1 | 0 | 0 | 0 | 89.34963 | 650 | 493.76271
0.11 | 0.05 | 0.44 | 0.004 | 0.004 | 0 | 0 | 0.03 | 8.7 | 1 | 0.19 | 0 | 0.1 | 0 | 0 | 0 | 88.81968 | 650 | 519.41977
0.11 | 0.05 | 0.44 | 0.004 | 0.004 | 0 | 0 | 0.03 | 8.7 | 1 | 0.19 | 0 | 0.1 | 0 | 0 | 0 | 88.29288 | 650 | 546.41004
0.11 | 0.05 | 0.44 | 0.004 | 0.004 | 0 | 0 | 0.03 | 8.7 | 1 | 0.19 | 0 | 0.1 | 0 | 0 | 0 | 87.24863 | 650 | 580.65598
0.11 | 0.05 | 0.44 | 0.004 | 0.004 | 0 | 0 | 0.03 | 8.7 | 1 | 0.19 | 0 | 0.1 | 0 | 0 | 0 | 86.73115 | 650 | 603.65072
0.11 | 0.05 | 0.44 | 0.004 | 0.004 | 0 | 0 | 0.03 | 8.7 | 1 | 0.19 | 0 | 0.1 | 0 | 0 | 0 | 85.70537 | 650 | 635.01782
0.11 | 0.05 | 0.44 | 0.004 | 0.004 | 0 | 0 | 0.03 | 8.7 | 1 | 0.19 | 0 | 0.1 | 0 | 0 | 0 | 85.96067 | 650 | 668.01484
0.11 | 0.05 | 0.44 | 0.004 | 0.004 | 0 | 0 | 0.03 | 8.7 | 1 | 0.19 | 0 | 0.1 | 0 | 0 | 0 | 84.69172 | 650 | 695.64275
0.11 | 0.05 | 0.44 | 0.004 | 0.004 | 0 | 0 | 0.03 | 8.7 | 1 | 0.19 | 0 | 0.1 | 0 | 0 | 0 | 84.18941 | 650 | 746.76944
0.11 | 0.05 | 0.44 | 0.004 | 0.004 | 0 | 0 | 0.03 | 8.7 | 1 | 0.19 | 0 | 0.1 | 0 | 0 | 0 | 83.44151 | 650 | 785.57333
0.11 | 0.05 | 0.44 | 0.004 | 0.004 | 0 | 0 | 0.03 | 8.7 | 1 | 0.19 | 0 | 0.1 | 0 | 0 | 0 | 82.94661 | 650 | 809.81692
0.11 | 0.05 | 0.44 | 0.004 | 0.004 | 0 | 0 | 0.03 | 8.7 | 1 | 0.19 | 0 | 0.1 | 0 | 0 | 0 | 82.70026 | 650 | 851.89691
0.11 | 0.05 | 0.44 | 0.004 | 0.004 | 0 | 0 | 0.03 | 8.7 | 1 | 0.19 | 0 | 0.1 | 0 | 0 | 0 | 81.96559 | 650 | 923.81998
0.11 | 0.05 | 0.44 | 0.004 | 0.004 | 0 | 0 | 0.03 | 8.7 | 1 | 0.19 | 0 | 0.1 | 0 | 0 | 0 | 80.51578 | 650 | 933.2272
0.11 | 0.05 | 0.44 | 0.004 | 0.004 | 0 | 0 | 0.03 | 8.7 | 1 | 0.19 | 0 | 0.1 | 0 | 0 | 0 | 80.03823 | 650 | 1012.01675
0.11 | 0.05 | 0.44 | 0.004 | 0.004 | 0 | 0 | 0.03 | 8.7 | 1 | 0.19 | 0 | 0.1 | 0 | 0 | 0 | 79.09161 | 650 | 1086.39553
0.11 | 0.05 | 0.44 | 0.004 | 0.004 | 0 | 0 | 0.03 | 8.7 | 1 | 0.19 | 0 | 0.1 | 0 | 0 | 0 | 78.85671 | 650 | 1154.48476
0.11 | 0.05 | 0.44 | 0.004 | 0.004 | 0 | 0 | 0.03 | 8.7 | 1 | 0.19 | 0 | 0.1 | 0 | 0 | 0 | 77.9627 | 650 | 1239.33432
0.11 | 0.05 | 0.44 | 0.004 | 0.004 | 0 | 0 | 0.03 | 8.7 | 1 | 0.19 | 0 | 0.1 | 0 | 0 | 0 | 76.81182 | 650 | 1341.70008
0.11 | 0.05 | 0.44 | 0.004 | 0.004 | 0 | 0 | 0.03 | 8.7 | 1 | 0.19 | 0 | 0.1 | 0 | 0 | 0 | 76.12946 | 650 | 1425.79038
0.11 | 0.05 | 0.44 | 0.004 | 0.004 | 0 | 0 | 0.03 | 8.7 | 1 | 0.19 | 0 | 0.1 | 0 | 0 | 0 | 76.12946 | 650 | 1484.75855
0.11 | 0.05 | 0.44 | 0.004 | 0.004 | 0 | 0 | 0.03 | 8.7 | 1 | 0.19 | 0 | 0.1 | 0 | 0 | 0 | 75.00564 | 650 | 1561.91008
0.11 | 0.05 | 0.44 | 0.004 | 0.004 | 0 | 0 | 0.03 | 8.7 | 1 | 0.19 | 0 | 0.1 | 0 | 0 | 0 | 74.11854 | 650 | 1659.80192
0.11 | 0.05 | 0.44 | 0.004 | 0.004 | 0 | 0 | 0.03 | 8.7 | 1 | 0.19 | 0 | 0.1 | 0 | 0 | 0 | 73.46011 | 650 | 1763.82906
0.11 | 0.05 | 0.44 | 0.004 | 0.004 | 0 | 0 | 0.03 | 8.7 | 1 | 0.19 | 0 | 0.1 | 0 | 0 | 0 | 72.80753 | 650 | 1912.74381
0.11 | 0.05 | 0.44 | 0.004 | 0.004 | 0 | 0 | 0.03 | 8.7 | 1 | 0.19 | 0 | 0.1 | 0 | 0 | 0 | 71.94643 | 650 | 2032.62395
0.11 | 0.05 | 0.44 | 0.004 | 0.004 | 0 | 0 | 0.03 | 8.7 | 1 | 0.19 | 0 | 0.1 | 0 | 0 | 0 | 71.30729 | 650 | 2160.0175
0.11 | 0.05 | 0.44 | 0.004 | 0.004 | 0 | 0 | 0.03 | 8.7 | 1 | 0.19 | 0 | 0.1 | 0 | 0 | 0 | 70.88436 | 650 | 2272.25708
0.11 | 0.05 | 0.44 | 0.004 | 0.004 | 0 | 0 | 0.03 | 8.7 | 1 | 0.19 | 0 | 0.1 | 0 | 0 | 0 | 69.83797 | 650 | 2439.25799
0.11 | 0.05 | 0.44 | 0.004 | 0.004 | 0 | 0 | 0.03 | 8.7 | 1 | 0.19 | 0 | 0.1 | 0 | 0 | 0 | 69.21756 | 650 | 2618.53274
0.11 | 0.05 | 0.44 | 0.004 | 0.004 | 0 | 0 | 0.03 | 8.7 | 1 | 0.19 | 0 | 0.1 | 0 | 0 | 0 | 69.42375 | 650 | 2699.34332
0.11 | 0.05 | 0.44 | 0.004 | 0.004 | 0 | 0 | 0.03 | 8.7 | 1 | 0.19 | 0 | 0.1 | 0 | 0 | 0 | 69.01199 | 650 | 2834.81667
0.11 | 0.05 | 0.44 | 0.004 | 0.004 | 0 | 0 | 0.03 | 8.7 | 1 | 0.19 | 0 | 0.1 | 0 | 0 | 0 | 68.39892 | 650 | 3012.4872
0.11 | 0.05 | 0.44 | 0.004 | 0.004 | 0 | 0 | 0.03 | 8.7 | 1 | 0.19 | 0 | 0.1 | 0 | 0 | 0 | 67.7913 | 650 | 3201.29314
0.11 | 0.05 | 0.44 | 0.004 | 0.004 | 0 | 0 | 0.03 | 8.7 | 1 | 0.19 | 0 | 0.1 | 0 | 0 | 0 | 66.79057 | 650 | 3367.63983
0.11 | 0.05 | 0.44 | 0.004 | 0.004 | 0 | 0 | 0.03 | 8.7 | 1 | 0.19 | 0 | 0.1 | 0 | 0 | 0 | 66.00063 | 650 | 3651.95946
0.11 | 0.05 | 0.44 | 0.004 | 0.004 | 0 | 0 | 0.03 | 8.7 | 1 | 0.19 | 0 | 0.1 | 0 | 0 | 0 | 65.41431 | 650 | 4000.61075
0.11 | 0.05 | 0.44 | 0.004 | 0.004 | 0 | 0 | 0.03 | 8.7 | 1 | 0.19 | 0 | 0.1 | 0 | 0 | 0 | 64.8332 | 650 | 4294.63806
0.11 | 0.05 | 0.44 | 0.004 | 0.004 | 0 | 0 | 0.03 | 8.7 | 1 | 0.19 | 0 | 0.1 | 0 | 0 | 0 | 64.25726 | 650 | 4563.80208
0.11 | 0.05 | 0.44 | 0.004 | 0.004 | 0 | 0 | 0.03 | 8.7 | 1 | 0.19 | 0 | 0.1 | 0 | 0 | 0 | 63.49728 | 650 | 4800.94793
0.11 | 0.05 | 0.44 | 0.004 | 0.004 | 0 | 0 | 0.03 | 8.7 | 1 | 0.19 | 0 | 0.1 | 0 | 0 | 0 | 62.9332 | 650 | 5153.79651
0.11 | 0.05 | 0.44 | 0.004 | 0.004 | 0 | 0 | 0.03 | 8.7 | 1 | 0.19 | 0 | 0.1 | 0 | 0 | 0 | 62.55994 | 650 | 5476.8078
0.11 | 0.05 | 0.44 | 0.004 | 0.004 | 0 | 0 | 0.03 | 8.7 | 1 | 0.19 | 0 | 0.1 | 0 | 0 | 0 | 61.82003 | 650 | 5869.40979
0.11 | 0.05 | 0.44 | 0.004 | 0.004 | 0 | 0 | 0.03 | 8.7 | 1 | 0.19 | 0 | 0.1 | 0 | 0 | 0 | 61.08888 | 650 | 6174.39808
0.11 | 0.05 | 0.44 | 0.004 | 0.004 | 0 | 0 | 0.03 | 8.7 | 1 | 0.19 | 0 | 0.1 | 0 | 0 | 0 | 60.36638 | 650 | 6561.37499
0.11 | 0.05 | 0.44 | 0.004 | 0.004 | 0 | 0 | 0.03 | 8.7 | 1 | 0.19 | 0 | 0.1 | 0 | 0 | 0 | 59.85978 | 650 | 7187.78715
0.11 | 0.05 | 0.44 | 0.004 | 0.004 | 0 | 0 | 0.03 | 8.7 | 1 | 0.19 | 0 | 0.1 | 0 | 0 | 0 | 59.50475 | 650 | 7794.63025
0.11 | 0.05 | 0.44 | 0.004 | 0.004 | 0 | 0 | 0.03 | 8.7 | 1 | 0.19 | 0 | 0.1 | 0 | 0 | 0 | 58.80098 | 650 | 8367.50133
0.11 | 0.05 | 0.44 | 0.004 | 0.004 | 0 | 0 | 0.03 | 8.7 | 1 | 0.19 | 0 | 0.1 | 0 | 0 | 0 | 58.10553 | 650 | 8891.92975
0.11 | 0.05 | 0.44 | 0.004 | 0.004 | 0 | 0 | 0.03 | 8.7 | 1 | 0.19 | 0 | 0.1 | 0 | 0 | 0 | 57.24778 | 650 | 9545.44753
0.11 | 0.05 | 0.44 | 0.004 | 0.004 | 0 | 0 | 0.03 | 8.7 | 1 | 0.19 | 0 | 0.1 | 0 | 0 | 0 | 56.73922 | 650 | 10456.74804
0.11 | 0.05 | 0.44 | 0.004 | 0.004 | 0 | 0 | 0.03 | 8.7 | 1 | 0.19 | 0 | 0.1 | 0 | 0 | 0 | 56.06816 | 650 | 11000.10518
0.11 | 0.05 | 0.44 | 0.004 | 0.004 | 0 | 0 | 0.03 | 8.7 | 1 | 0.19 | 0 | 0.1 | 0 | 0 | 0 | 55.40504 | 650 | 11689.53056
0.11 | 0.05 | 0.44 | 0.004 | 0.004 | 0 | 0 | 0.03 | 8.7 | 1 | 0.19 | 0 | 0.1 | 0 | 0 | 0 | 54.74976 | 650 | 12655.05512
0.11 | 0.05 | 0.44 | 0.004 | 0.004 | 0 | 0 | 0.03 | 8.7 | 1 | 0.19 | 0 | 0.1 | 0 | 0 | 0 | 54.26339 | 650 | 13312.64145
0.1 | 0.25 | 0.5 | 0 | 0 | 0 | 0 | 0.06 | 9 | 1.1 | 0.3 | 0 | 0.14 | 0 | 0 | 0 | 108.45971 | 650 | 107.59405
0.1 | 0.25 | 0.5 | 0 | 0 | 0 | 0 | 0.06 | 9 | 1.1 | 0.3 | 0 | 0.14 | 0 | 0 | 0 | 108.45971 | 650 | 114.31663
0.1 | 0.25 | 0.5 | 0 | 0 | 0 | 0 | 0.06 | 9 | 1.1 | 0.3 | 0 | 0.14 | 0 | 0 | 0 | 108.30872 | 650 | 125.1962
0.1 | 0.25 | 0.5 | 0 | 0 | 0 | 0 | 0.06 | 9 | 1.1 | 0.3 | 0 | 0.14 | 0 | 0 | 0 | 108.30872 | 650 | 138.78327
0.1 | 0.25 | 0.5 | 0 | 0 | 0 | 0 | 0.06 | 9 | 1.1 | 0.3 | 0 | 0.14 | 0 | 0 | 0 | 108.00672 | 650 | 153.5344
0.1 | 0.25 | 0.5 | 0 | 0 | 0 | 0 | 0.06 | 9 | 1.1 | 0.3 | 0 | 0.14 | 0 | 0 | 0 | 108.00672 | 650 | 168.48639
0.1 | 0.25 | 0.5 | 0 | 0 | 0 | 0 | 0.06 | 9 | 1.1 | 0.3 | 0 | 0.14 | 0 | 0 | 0 | 107.85572 | 650 | 182.66683
0.1 | 0.25 | 0.5 | 0 | 0 | 0 | 0 | 0.06 | 9 | 1.1 | 0.3 | 0 | 0.14 | 0 | 0 | 0 | 107.25173 | 650 | 200.05132
0.1 | 0.25 | 0.5 | 0 | 0 | 0 | 0 | 0.06 | 9 | 1.1 | 0.3 | 0 | 0.14 | 0 | 0 | 0 | 107.25173 | 650 | 217.327
0.1 | 0.25 | 0.5 | 0 | 0 | 0 | 0 | 0.06 | 9 | 1.1 | 0.3 | 0 | 0.14 | 0 | 0 | 0 | 107.10073 | 650 | 233.25002
0.1 | 0.25 | 0.5 | 0 | 0 | 0 | 0 | 0.06 | 9 | 1.1 | 0.3 | 0 | 0.14 | 0 | 0 | 0 | 106.94973 | 650 | 255.44854
0.1 | 0.25 | 0.5 | 0 | 0 | 0 | 0 | 0.06 | 9 | 1.1 | 0.3 | 0 | 0.14 | 0 | 0 | 0 | 106.64774 | 650 | 277.50811
0.1 | 0.25 | 0.5 | 0 | 0 | 0 | 0 | 0.06 | 9 | 1.1 | 0.3 | 0 | 0.14 | 0 | 0 | 0 | 106.49674 | 650 | 297.84046
0.1 | 0.25 | 0.5 | 0 | 0 | 0 | 0 | 0.06 | 9 | 1.1 | 0.3 | 0 | 0.14 | 0 | 0 | 0 | 106.64774 | 650 | 332.84279
0.1 | 0.25 | 0.5 | 0 | 0 | 0 | 0 | 0.06 | 9 | 1.1 | 0.3 | 0 | 0.14 | 0 | 0 | 0 | 106.01355 | 650 | 368.96496
0.1 | 0.25 | 0.5 | 0 | 0 | 0 | 0 | 0.06 | 9 | 1.1 | 0.3 | 0 | 0.14 | 0 | 0 | 0 | 106.31554 | 650 | 433.68547
0.1 | 0.25 | 0.5 | 0 | 0 | 0 | 0 | 0.06 | 9 | 1.1 | 0.3 | 0 | 0.14 | 0 | 0 | 0 | 105.86255 | 650 | 480.75171
0.1 | 0.25 | 0.5 | 0 | 0 | 0 | 0 | 0.06 | 9 | 1.1 | 0.3 | 0 | 0.14 | 0 | 0 | 0 | 105.71155 | 650 | 553.7795
0.1 | 0.25 | 0.5 | 0 | 0 | 0 | 0 | 0.06 | 9 | 1.1 | 0.3 | 0 | 0.14 | 0 | 0 | 0 | 105.25856 | 650 | 613.87909
0.1 | 0.25 | 0.5 | 0 | 0 | 0 | 0 | 0.06 | 9 | 1.1 | 0.3 | 0 | 0.14 | 0 | 0 | 0 | 104.95656 | 650 | 686.0224
0.1 | 0.25 | 0.5 | 0 | 0 | 0 | 0 | 0.06 | 9 | 1.1 | 0.3 | 0 | 0.14 | 0 | 0 | 0 | 104.80556 | 650 | 791.82955
0.1 | 0.25 | 0.5 | 0 | 0 | 0 | 0 | 0.06 | 9 | 1.1 | 0.3 | 0 | 0.14 | 0 | 0 | 0 | 104.20157 | 650 | 912.1111
0.1 | 0.25 | 0.5 | 0 | 0 | 0 | 0 | 0.06 | 9 | 1.1 | 0.3 | 0 | 0.14 | 0 | 0 | 0 | 104.20157 | 650 | 1042.20772
0.1 | 0.25 | 0.5 | 0 | 0 | 0 | 0 | 0.06 | 9 | 1.1 | 0.3 | 0 | 0.14 | 0 | 0 | 0 | 103.89958 | 650 | 1176.51265
0.1 | 0.25 | 0.5 | 0 | 0 | 0 | 0 | 0.06 | 9 | 1.1 | 0.3 | 0 | 0.14 | 0 | 0 | 0 | 103.74858 | 650 | 1385.68248
0.1 | 0.25 | 0.5 | 0 | 0 | 0 | 0 | 0.06 | 9 | 1.1 | 0.3 | 0 | 0.14 | 0 | 0 | 0 | 103.29558 | 650 | 1615.63775
0.1 | 0.25 | 0.5 | 0 | 0 | 0 | 0 | 0.06 | 9 | 1.1 | 0.3 | 0 | 0.14 | 0 | 0 | 0 | 103.14459 | 650 | 1977.33924
0.1 | 0.25 | 0.5 | 0 | 0 | 0 | 0 | 0.06 | 9 | 1.1 | 0.3 | 0 | 0.14 | 0 | 0 | 0 | 102.69159 | 650 | 2328.88643
0.1 | 0.25 | 0.5 | 0 | 0 | 0 | 0 | 0.06 | 9 | 1.1 | 0.3 | 0 | 0.14 | 0 | 0 | 0 | 102.2084 | 650 | 2827.32683
0.1 | 0.25 | 0.5 | 0 | 0 | 0 | 0 | 0.06 | 9 | 1.1 | 0.3 | 0 | 0.14 | 0 | 0 | 0 | 101.7554 | 650 | 3296.52429
0.1 | 0.25 | 0.5 | 0 | 0 | 0 | 0 | 0.06 | 9 | 1.1 | 0.3 | 0 | 0.14 | 0 | 0 | 0 | 101.60441 | 650 | 3759.11364
0.1 | 0.25 | 0.5 | 0 | 0 | 0 | 0 | 0.06 | 9 | 1.1 | 0.3 | 0 | 0.14 | 0 | 0 | 0 | 100.84942 | 650 | 4295.28516
0.1 | 0.25 | 0.5 | 0 | 0 | 0 | 0 | 0.06 | 9 | 1.1 | 0.3 | 0 | 0.14 | 0 | 0 | 0 | 100.24543 | 650 | 4751.82675
0.1 | 0.25 | 0.5 | 0 | 0 | 0 | 0 | 0.06 | 9 | 1.1 | 0.3 | 0 | 0.14 | 0 | 0 | 0 | 99.64143 | 650 | 5204.06047
0.1 | 0.25 | 0.5 | 0 | 0 | 0 | 0 | 0.06 | 9 | 1.1 | 0.3 | 0 | 0.14 | 0 | 0 | 0 | 98.40325 | 650 | 6067.67904
0.1 | 0.25 | 0.5 | 0 | 0 | 0 | 0 | 0.06 | 9 | 1.1 | 0.3 | 0 | 0.14 | 0 | 0 | 0 | 97.64826 | 650 | 6849.59534
0.1 | 0.25 | 0.5 | 0 | 0 | 0 | 0 | 0.06 | 9 | 1.1 | 0.3 | 0 | 0.14 | 0 | 0 | 0 | 96.89327 | 650 | 7441.10039
0.1 | 0.25 | 0.5 | 0 | 0 | 0 | 0 | 0.06 | 9 | 1.1 | 0.3 | 0 | 0.14 | 0 | 0 | 0 | 96.28928 | 650 | 8485.28313
0.1 | 0.25 | 0.5 | 0 | 0 | 0 | 0 | 0.06 | 9 | 1.1 | 0.3 | 0 | 0.14 | 0 | 0 | 0 | 95.23229 | 650 | 9501.653
0.1 | 0.25 | 0.5 | 0 | 0 | 0 | 0 | 0.06 | 9 | 1.1 | 0.3 | 0 | 0.14 | 0 | 0 | 0 | 94.5981 | 650 | 10511.57424
0.1 | 0.25 | 0.5 | 0 | 0 | 0 | 0 | 0.06 | 9 | 1.1 | 0.3 | 0 | 0.14 | 0 | 0 | 0 | 93.99411 | 650 | 11168.34752
0.1 | 0.25 | 0.5 | 0 | 0 | 0 | 0 | 0.06 | 9 | 1.1 | 0.3 | 0 | 0.14 | 0 | 0 | 0 | 93.08812 | 650 | 12380.406
0.1 | 0.25 | 0.5 | 0 | 0 | 0 | 0 | 0.06 | 9 | 1.1 | 0.3 | 0 | 0.14 | 0 | 0 | 0 | 92.48413 | 650 | 13558.65541
0.1 | 0.25 | 0.5 | 0 | 0 | 0 | 0 | 0.06 | 9 | 1.1 | 0.3 | 0 | 0.14 | 0 | 0 | 0 | 91.12515 | 650 | 14879.06811
0.1 | 0.25 | 0.5 | 0 | 0 | 0 | 0 | 0.06 | 9 | 1.1 | 0.3 | 0 | 0.14 | 0 | 0 | 0 | 90.18896 | 650 | 16131.34608
0.1 | 0.25 | 0.5 | 0 | 0 | 0 | 0 | 0.06 | 9 | 1.1 | 0.3 | 0 | 0.14 | 0 | 0 | 0 | 89.58497 | 650 | 17489.02044
0.1 | 0.25 | 0.5 | 0 | 0 | 0 | 0 | 0.06 | 9 | 1.1 | 0.3 | 0 | 0.14 | 0 | 0 | 0 | 88.98098 | 650 | 19387.03763
0.1 | 0.25 | 0.5 | 0 | 0 | 0 | 0 | 0.06 | 9 | 1.1 | 0.3 | 0 | 0.14 | 0 | 0 | 0 | 88.07499 | 650 | 21232.11166
0.1 | 0.25 | 0.5 | 0 | 0 | 0 | 0 | 0.06 | 9 | 1.1 | 0.3 | 0 | 0.14 | 0 | 0 | 0 | 86.86701 | 650 | 22787.73743
0.1 | 0.25 | 0.5 | 0 | 0 | 0 | 0 | 0.06 | 9 | 1.1 | 0.3 | 0 | 0.14 | 0 | 0 | 0 | 85.93082 | 650 | 25006.92635
0.1 | 0.25 | 0.5 | 0 | 0 | 0 | 0 | 0.06 | 9 | 1.1 | 0.3 | 0 | 0.14 | 0 | 0 | 0 | 84.57184 | 650 | 27386.84799
0.1 | 0.1 | 0.5 | 0 | 0 | 0 | 0 | 0.003 | 8.6 | 1.3 | 0.2 | 0 | 0.1 | 0 | 0 | 0 | 111.50987 | 650 | 103.33342
0.1 | 0.1 | 0.5 | 0 | 0 | 0 | 0 | 0.003 | 8.6 | 1.3 | 0.2 | 0 | 0.1 | 0 | 0 | 0 | 111.50987 | 650 | 114.31663
0.1 | 0.1 | 0.5 | 0 | 0 | 0 | 0 | 0.003 | 8.6 | 1.3 | 0.2 | 0 | 0.1 | 0 | 0 | 0 | 111.05688 | 650 | 129.3091
0.1 | 0.1 | 0.5 | 0 | 0 | 0 | 0 | 0.003 | 8.6 | 1.3 | 0.2 | 0 | 0.1 | 0 | 0 | 0 | 110.90588 | 650 | 141.61551
0.1 | 0.1 | 0.5 | 0 | 0 | 0 | 0 | 0.003 | 8.6 | 1.3 | 0.2 | 0 | 0.1 | 0 | 0 | 0 | 110.60388 | 650 | 156.66769
0.1 | 0.1 | 0.5 | 0 | 0 | 0 | 0 | 0.003 | 8.6 | 1.3 | 0.2 | 0 | 0.1 | 0 | 0 | 0 | 110.45289 | 650 | 180.83098
0.1 | 0.1 | 0.5 | 0 | 0 | 0 | 0 | 0.003 | 8.6 | 1.3 | 0.2 | 0 | 0.1 | 0 | 0 | 0 | 109.96969 | 650 | 206.20634
0.1 | 0.1 | 0.5 | 0 | 0 | 0 | 0 | 0.003 | 8.6 | 1.3 | 0.2 | 0 | 0.1 | 0 | 0 | 0 | 109.96969 | 650 | 224.01353
0.1 | 0.1 | 0.5 | 0 | 0 | 0 | 0 | 0.003 | 8.6 | 1.3 | 0.2 | 0 | 0.1 | 0 | 0 | 0 | 109.96969 | 650 | 250.33969
0.1 | 0.1 | 0.5 | 0 | 0 | 0 | 0 | 0.003 | 8.6 | 1.3 | 0.2 | 0 | 0.1 | 0 | 0 | 0 | 109.96969 | 650 | 280.32546
0.1 | 0.1 | 0.5 | 0 | 0 | 0 | 0 | 0.003 | 8.6 | 1.3 | 0.2 | 0 | 0.1 | 0 | 0 | 0 | 109.6677 | 650 | 310.12097
0.1 | 0.1 | 0.5 | 0 | 0 | 0 | 0 | 0.003 | 8.6 | 1.3 | 0.2 | 0 | 0.1 | 0 | 0 | 0 | 109.3657 | 650 | 336.22191
0.1 | 0.1 | 0.5 | 0 | 0 | 0 | 0 | 0.003 | 8.6 | 1.3 | 0.2 | 0 | 0.1 | 0 | 0 | 0 | 109.3657 | 650 | 392.01824
0.1 | 0.1 | 0.5 | 0 | 0 | 0 | 0 | 0.003 | 8.6 | 1.3 | 0.2 | 0 | 0.1 | 0 | 0 | 0 | 109.0637 | 650 | 442.53599
0.1 | 0.1 | 0.5 | 0 | 0 | 0 | 0 | 0.003 | 8.6 | 1.3 | 0.2 | 0 | 0.1 | 0 | 0 | 0 | 108.91271 | 650 | 521.21357
0.1 | 0.1 | 0.5 | 0 | 0 | 0 | 0 | 0.003 | 8.6 | 1.3 | 0.2 | 0 | 0.1 | 0 | 0 | 0 | 108.15772 | 650 | 620.11138
0.1 | 0.1 | 0.5 | 0 | 0 | 0 | 0 | 0.003 | 8.6 | 1.3 | 0.2 | 0 | 0.1 | 0 | 0 | 0 | 108.00672 | 650 | 707.12937
0.1 | 0.1 | 0.5 | 0 | 0 | 0 | 0 | 0.003 | 8.6 | 1.3 | 0.2 | 0 | 0.1 | 0 | 0 | 0 | 107.55373 | 650 | 807.98896
0.1 | 0.1 | 0.5 | 0 | 0 | 0 | 0 | 0.003 | 8.6 | 1.3 | 0.2 | 0 | 0.1 | 0 | 0 | 0 | 107.40273 | 650 | 990.87755
0.1 | 0.1 | 0.5 | 0 | 0 | 0 | 0 | 0.003 | 8.6 | 1.3 | 0.2 | 0 | 0.1 | 0 | 0 | 0 | 106.94973 | 650 | 1188.45697
0.1 | 0.1 | 0.5 | 0 | 0 | 0 | 0 | 0.003 | 8.6 | 1.3 | 0.2 | 0 | 0.1 | 0 | 0 | 0 | 106.64774 | 650 | 1344.32151
0.1 | 0.1 | 0.5 | 0 | 0 | 0 | 0 | 0.003 | 8.6 | 1.3 | 0.2 | 0 | 0.1 | 0 | 0 | 0 | 106.31554 | 650 | 1551.65996
0.1 | 0.1 | 0.5 | 0 | 0 | 0 | 0 | 0.003 | 8.6 | 1.3 | 0.2 | 0 | 0.1 | 0 | 0 | 0 | 106.16454 | 650 | 1787.36228
0.1 | 0.1 | 0.5 | 0 | 0 | 0 | 0 | 0.003 | 8.6 | 1.3 | 0.2 | 0 | 0.1 | 0 | 0 | 0 | 105.71155 | 650 | 2063.03215
0.1 | 0.1 | 0.5 | 0 | 0 | 0 | 0 | 0.003 | 8.6 | 1.3 | 0.2 | 0 | 0.1 | 0 | 0 | 0 | 105.40955 | 650 | 2400.53968
0.1 | 0.1 | 0.5 | 0 | 0 | 0 | 0 | 0.003 | 8.6 | 1.3 | 0.2 | 0 | 0.1 | 0 | 0 | 0 | 105.40955 | 650 | 2885.02601
0.1 | 0.1 | 0.5 | 0 | 0 | 0 | 0 | 0.003 | 8.6 | 1.3 | 0.2 | 0 | 0.1 | 0 | 0 | 0 | 105.25856 | 650 | 3159.59538
0.1 | 0.1 | 0.5 | 0 | 0 | 0 | 0 | 0.003 | 8.6 | 1.3 | 0.2 | 0 | 0.1 | 0 | 0 | 0 | 104.65457 | 650 | 3646.90858
0.1 | 0.1 | 0.5 | 0 | 0 | 0 | 0 | 0.003 | 8.6 | 1.3 | 0.2 | 0 | 0.1 | 0 | 0 | 0 | 104.20157 | 650 | 3953.84603
0.1 | 0.1 | 0.5 | 0 | 0 | 0 | 0 | 0.003 | 8.6 | 1.3 | 0.2 | 0 | 0.1 | 0 | 0 | 0 | 103.59758 | 650 | 4563.65872
0.1 | 0.1 | 0.5 | 0 | 0 | 0 | 0 | 0.003 | 8.6 | 1.3 | 0.2 | 0 | 0.1 | 0 | 0 | 0 | 103.29558 | 650 | 5048.72546
0.1 | 0.1 | 0.5 | 0 | 0 | 0 | 0 | 0.003 | 8.6 | 1.3 | 0.2 | 0 | 0.1 | 0 | 0 | 0 | 102.3594 | 650 | 5710.85906
0.1 | 0.1 | 0.5 | 0 | 0 | 0 | 0 | 0.003 | 8.6 | 1.3 | 0.2 | 0 | 0.1 | 0 | 0 | 0 | 101.60441 | 650 | 6512.24329
0.1 | 0.1 | 0.5 | 0 | 0 | 0 | 0 | 0.003 | 8.6 | 1.3 | 0.2 | 0 | 0.1 | 0 | 0 | 0 | 100.84942 | 650 | 7366.3153
0.1 | 0.1 | 0.5 | 0 | 0 | 0 | 0 | 0.003 | 8.6 | 1.3 | 0.2 | 0 | 0.1 | 0 | 0 | 0 | 100.39642 | 650 | 8232.00754
0.1 | 0.1 | 0.5 | 0 | 0 | 0 | 0 | 0.003 | 8.6 | 1.3 | 0.2 | 0 | 0.1 | 0 | 0 | 0 | 100.09443 | 650 | 9311.62433
0.1 | 0.1 | 0.5 | 0 | 0 | 0 | 0 | 0.003 | 8.6 | 1.3 | 0.2 | 0 | 0.1 | 0 | 0 | 0 | 99.64143 | 650 | 10301.34762
0.1 | 0.1 | 0.5 | 0 | 0 | 0 | 0 | 0.003 | 8.6 | 1.3 | 0.2 | 0 | 0.1 | 0 | 0 | 0 | 98.58445 | 650 | 11652.3556
0.1 | 0.1 | 0.5 | 0 | 0 | 0 | 0 | 0.003 | 8.6 | 1.3 | 0.2 | 0 | 0.1 | 0 | 0 | 0 | 98.10125 | 650 | 13021.74496
0.1 | 0.1 | 0.5 | 0 | 0 | 0 | 0 | 0.003 | 8.6 | 1.3 | 0.2 | 0 | 0.1 | 0 | 0 | 0 | 97.64826 | 650 | 14879.06811
0.1 | 0.1 | 0.5 | 0 | 0 | 0 | 0 | 0.003 | 8.6 | 1.3 | 0.2 | 0 | 0.1 | 0 | 0 | 0 | 97.19527 | 650 | 17139.24813
0.1 | 0.1 | 0.5 | 0 | 0 | 0 | 0 | 0.003 | 8.6 | 1.3 | 0.2 | 0 | 0.1 | 0 | 0 | 0 | 96.44028 | 650 | 18999.30585
0.1 | 0.1 | 0.5 | 0 | 0 | 0 | 0 | 0.003 | 8.6 | 1.3 | 0.2 | 0 | 0.1 | 0 | 0 | 0 | 95.83629 | 650 | 21885.3637
0.1 | 0.1 | 0.5 | 0 | 0 | 0 | 0 | 0.003 | 8.6 | 1.3 | 0.2 | 0 | 0.1 | 0 | 0 | 0 | 94.9303 | 650 | 25260.80431
0.12 | 0.03 | 0.41 | 0.003 | 0.003 | 0 | 0 | 0.002 | 9.11 | 1.52 | 0.19 | 0 | 0.2 | 0 | 0 | 0 | 209.85244 | 550 | 234.80383
0.12 | 0.03 | 0.41 | 0.003 | 0.003 | 0 | 0 | 0.002 | 9.11 | 1.52 | 0.19 | 0 | 0.2 | 0 | 0 | 0 | 209.35899 | 550 | 251.8673
0.12 | 0.03 | 0.41 | 0.003 | 0.003 | 0 | 0 | 0.002 | 9.11 | 1.52 | 0.19 | 0 | 0.2 | 0 | 0 | 0 | 209.02255 | 550 | 275.69372
0.12 | 0.03 | 0.41 | 0.003 | 0.003 | 0 | 0 | 0.002 | 9.11 | 1.52 | 0.19 | 0 | 0.2 | 0 | 0 | 0 | 208.86555 | 550 | 301.77409
0.12 | 0.03 | 0.41 | 0.003 | 0.003 | 0 | 0 | 0.002 | 9.11 | 1.52 | 0.19 | 0 | 0.2 | 0 | 0 | 0 | 208.5291 | 550 | 330.32163
0.12 | 0.03 | 0.41 | 0.003 | 0.003 | 0 | 0 | 0.002 | 9.11 | 1.52 | 0.19 | 0 | 0.2 | 0 | 0 | 0 | 208.5291 | 550 | 354.80484
0.12 | 0.03 | 0.41 | 0.003 | 0.003 | 0 | 0 | 0.002 | 9.11 | 1.52 | 0.19 | 0 | 0.2 | 0 | 0 | 0 | 208.19266 | 550 | 392.054
0.12 | 0.03 | 0.41 | 0.003 | 0.003 | 0 | 0 | 0.002 | 9.11 | 1.52 | 0.19 | 0 | 0.2 | 0 | 0 | 0 | 207.85622 | 550 | 425.1084
0.12 | 0.03 | 0.41 | 0.003 | 0.003 | 0 | 0 | 0.002 | 9.11 | 1.52 | 0.19 | 0 | 0.2 | 0 | 0 | 0 | 207.67679 | 550 | 474.83553
0.12 | 0.03 | 0.41 | 0.003 | 0.003 | 0 | 0 | 0.002 | 9.11 | 1.52 | 0.19 | 0 | 0.2 | 0 | 0 | 0 | 207.18334 | 550 | 525.39442
0.12 | 0.03 | 0.41 | 0.003 | 0.003 | 0 | 0 | 0.002 | 9.11 | 1.52 | 0.19 | 0 | 0.2 | 0 | 0 | 0 | 207.02633 | 550 | 575.09624
0.12 | 0.03 | 0.41 | 0.003 | 0.003 | 0 | 0 | 0.002 | 9.11 | 1.52 | 0.19 | 0 | 0.2 | 0 | 0 | 0 | 207.02633 | 550 | 604.53118
0.12 | 0.03 | 0.41 | 0.003 | 0.003 | 0 | 0 | 0.002 | 9.11 | 1.52 | 0.19 | 0 | 0.2 | 0 | 0 | 0 | 206.8469 | 550 | 629.49981
0.12 | 0.03 | 0.41 | 0.003 | 0.003 | 0 | 0 | 0.002 | 9.11 | 1.52 | 0.19 | 0 | 0.2 | 0 | 0 | 0 | 206.68989 | 550 | 668.89963
0.12 | 0.03 | 0.41 | 0.003 | 0.003 | 0 | 0 | 0.002 | 9.11 | 1.52 | 0.19 | 0 | 0.2 | 0 | 0 | 0 | 206.17401 | 550 | 709.80721
0.12 | 0.03 | 0.41 | 0.003 | 0.003 | 0 | 0 | 0.002 | 9.11 | 1.52 | 0.19 | 0 | 0.2 | 0 | 0 | 0 | 206.17401 | 550 | 801.44016
0.12 | 0.03 | 0.41 | 0.003 | 0.003 | 0 | 0 | 0.002 | 9.11 | 1.52 | 0.19 | 0 | 0.2 | 0 | 0 | 0 | 205.52356 | 550 | 877.25566
0.12 | 0.03 | 0.41 | 0.003 | 0.003 | 0 | 0 | 0.002 | 9.11 | 1.52 | 0.19 | 0 | 0.2 | 0 | 0 | 0 | 205.34412 | 550 | 960.24322
0.12 | 0.03 | 0.41 | 0.003 | 0.003 | 0 | 0 | 0.002 | 9.11 | 1.52 | 0.19 | 0 | 0.2 | 0 | 0 | 0 | 205.00768 | 550 | 1030.02526
0.12 | 0.03 | 0.41 | 0.003 | 0.003 | 0 | 0 | 0.002 | 9.11 | 1.52 | 0.19 | 0 | 0.2 | 0 | 0 | 0 | 204.67124 | 550 | 1106.37002
0.12 | 0.03 | 0.41 | 0.003 | 0.003 | 0 | 0 | 0.002 | 9.11 | 1.52 | 0.19 | 0 | 0.2 | 0 | 0 | 0 | 204.17779 | 550 | 1211.03159
0.12 | 0.03 | 0.41 | 0.003 | 0.003 | 0 | 0 | 0.002 | 9.11 | 1.52 | 0.19 | 0 | 0.2 | 0 | 0 | 0 | 203.50491 | 550 | 1325.59405
0.12 | 0.03 | 0.41 | 0.003 | 0.003 | 0 | 0 | 0.002 | 9.11 | 1.52 | 0.19 | 0 | 0.2 | 0 | 0 | 0 | 203.3479 | 550 | 1510.92365
0.12 | 0.03 | 0.41 | 0.003 | 0.003 | 0 | 0 | 0.002 | 9.11 | 1.52 | 0.19 | 0 | 0.2 | 0 | 0 | 0 | 203.01146 | 550 | 1671.80172
0.12 | 0.03 | 0.41 | 0.003 | 0.003 | 0 | 0 | 0.002 | 9.11 | 1.52 | 0.19 | 0 | 0.2 | 0 | 0 | 0 | 202.49558 | 550 | 1810.30882
0.12 | 0.03 | 0.41 | 0.003 | 0.003 | 0 | 0 | 0.002 | 9.11 | 1.52 | 0.19 | 0 | 0.2 | 0 | 0 | 0 | 201.48626 | 550 | 2063.40577
0.12 | 0.03 | 0.41 | 0.003 | 0.003 | 0 | 0 | 0.002 | 9.11 | 1.52 | 0.19 | 0 | 0.2 | 0 | 0 | 0 | 201.17225 | 550 | 2258.60204
0.12 | 0.03 | 0.41 | 0.003 | 0.003 | 0 | 0 | 0.002 | 9.11 | 1.52 | 0.19 | 0 | 0.2 | 0 | 0 | 0 | 200.49936 | 550 | 2475.60121
0.12 | 0.03 | 0.41 | 0.003 | 0.003 | 0 | 0 | 0.002 | 9.11 | 1.52 | 0.19 | 0 | 0.2 | 0 | 0 | 0 | 200.16292 | 550 | 2680.7023
0.12 | 0.03 | 0.41 | 0.003 | 0.003 | 0 | 0 | 0.002 | 9.11 | 1.52 | 0.19 | 0 | 0.2 | 0 | 0 | 0 | 199.64704 | 550 | 2934.29425
0.12 | 0.03 | 0.41 | 0.003 | 0.003 | 0 | 0 | 0.002 | 9.11 | 1.52 | 0.19 | 0 | 0.2 | 0 | 0 | 0 | 199.1536 | 550 | 3313.09858
0.12 | 0.03 | 0.41 | 0.003 | 0.003 | 0 | 0 | 0.002 | 9.11 | 1.52 | 0.19 | 0 | 0.2 | 0 | 0 | 0 | 198.99659 | 550 | 3592.42869
0.12 | 0.03 | 0.41 | 0.003 | 0.003 | 0 | 0 | 0.002 | 9.11 | 1.52 | 0.19 | 0 | 0.2 | 0 | 0 | 0 | 198.48071 | 550 | 3932.2691
0.12 | 0.03 | 0.41 | 0.003 | 0.003 | 0 | 0 | 0.002 | 9.11 | 1.52 | 0.19 | 0 | 0.2 | 0 | 0 | 0 | 197.98726 | 550 | 4345.09805
0.12 | 0.03 | 0.41 | 0.003 | 0.003 | 0 | 0 | 0.002 | 9.11 | 1.52 | 0.19 | 0 | 0.2 | 0 | 0 | 0 | 197.47139 | 550 | 4667.15369
0.12 | 0.03 | 0.41 | 0.003 | 0.003 | 0 | 0 | 0.002 | 9.11 | 1.52 | 0.19 | 0 | 0.2 | 0 | 0 | 0 | 197.15737 | 550 | 4952.58063
0.12 | 0.03 | 0.41 | 0.003 | 0.003 | 0 | 0 | 0.002 | 9.11 | 1.52 | 0.19 | 0 | 0.2 | 0 | 0 | 0 | 196.82093 | 550 | 5428.40855
0.12 | 0.03 | 0.41 | 0.003 | 0.003 | 0 | 0 | 0.002 | 9.11 | 1.52 | 0.19 | 0 | 0.2 | 0 | 0 | 0 | 196.48449 | 550 | 5822.89757
0.12 | 0.03 | 0.41 | 0.003 | 0.003 | 0 | 0 | 0.002 | 9.11 | 1.52 | 0.19 | 0 | 0.2 | 0 | 0 | 0 | 195.81161 | 550 | 6120.92877
0.12 | 0.03 | 0.41 | 0.003 | 0.003 | 0 | 0 | 0.002 | 9.11 | 1.52 | 0.19 | 0 | 0.2 | 0 | 0 | 0 | 195.81161 | 550 | 6911.11346
0.12 | 0.03 | 0.41 | 0.003 | 0.003 | 0 | 0 | 0.002 | 9.11 | 1.52 | 0.19 | 0 | 0.2 | 0 | 0 | 0 | 195.31816 | 550 | 7413.35244
0.12 | 0.03 | 0.41 | 0.003 | 0.003 | 0 | 0 | 0.002 | 9.11 | 1.52 | 0.19 | 0 | 0.2 | 0 | 0 | 0 | 194.98172 | 550 | 7719.54221
0.12 | 0.03 | 0.41 | 0.003 | 0.003 | 0 | 0 | 0.002 | 9.11 | 1.52 | 0.19 | 0 | 0.2 | 0 | 0 | 0 | 194.1294 | 550 | 8359.09859
0.12 | 0.03 | 0.41 | 0.003 | 0.003 | 0 | 0 | 0.002 | 9.11 | 1.52 | 0.19 | 0 | 0.2 | 0 | 0 | 0 | 193.45652 | 550 | 9162.21373
0.12 | 0.03 | 0.41 | 0.003 | 0.003 | 0 | 0 | 0.002 | 9.11 | 1.52 | 0.19 | 0 | 0.2 | 0 | 0 | 0 | 192.80606 | 550 | 9828.0429
0.1 | 0.16 | 0.39 | 0.01 | 0.005 | 0.005 | 0.01 | 0.004 | 3.04 | 3.05 | 0.21 | 0 | 0.01 | 0.003 | 0 | 0 | 363.18096 | 600 | 160.86411
0.1 | 0.16 | 0.39 | 0.01 | 0.005 | 0.005 | 0.01 | 0.004 | 3.04 | 3.05 | 0.21 | 0 | 0.01 | 0.003 | 0 | 0 | 358.99044 | 600 | 162.82135
0.1 | 0.16 | 0.39 | 0.01 | 0.005 | 0.005 | 0.01 | 0.004 | 3.04 | 3.05 | 0.21 | 0 | 0.01 | 0.003 | 0 | 0 | 355.01303 | 600 | 171.23612
0.1 | 0.16 | 0.39 | 0.01 | 0.005 | 0.005 | 0.01 | 0.004 | 3.04 | 3.05 | 0.21 | 0 | 0.01 | 0.003 | 0 | 0 | 348.96736 | 600 | 179.72317
0.1 | 0.16 | 0.39 | 0.01 | 0.005 | 0.005 | 0.01 | 0.004 | 3.04 | 3.05 | 0.21 | 0 | 0.01 | 0.003 | 0 | 0 | 345.90294 | 600 | 186.36339
0.1 | 0.16 | 0.39 | 0.01 | 0.005 | 0.005 | 0.01 | 0.004 | 3.04 | 3.05 | 0.21 | 0 | 0.01 | 0.003 | 0 | 0 | 342.07054 | 600 | 193.63884
0.1 | 0.16 | 0.39 | 0.01 | 0.005 | 0.005 | 0.01 | 0.004 | 3.04 | 3.05 | 0.21 | 0 | 0.01 | 0.003 | 0 | 0 | 337.18312 | 600 | 203.23625
0.1 | 0.16 | 0.39 | 0.01 | 0.005 | 0.005 | 0.01 | 0.004 | 3.04 | 3.05 | 0.21 | 0 | 0.01 | 0.003 | 0 | 0 | 330.5192 | 600 | 211.1704
0.1 | 0.16 | 0.39 | 0.01 | 0.005 | 0.005 | 0.01 | 0.004 | 3.04 | 3.05 | 0.21 | 0 | 0.01 | 0.003 | 0 | 0 | 328.68312 | 600 | 218.97249
0.1 | 0.16 | 0.39 | 0.01 | 0.005 | 0.005 | 0.01 | 0.004 | 3.04 | 3.05 | 0.21 | 0 | 0.01 | 0.003 | 0 | 0 | 326.85724 | 600 | 221.63673
0.1 | 0.16 | 0.39 | 0.01 | 0.005 | 0.005 | 0.01 | 0.004 | 3.04 | 3.05 | 0.21 | 0 | 0.01 | 0.003 | 0 | 0 | 323.08583 | 600 | 227.52097
0.1 | 0.16 | 0.39 | 0.01 | 0.005 | 0.005 | 0.01 | 0.004 | 3.04 | 3.05 | 0.21 | 0 | 0.01 | 0.003 | 0 | 0 | 319.50623 | 600 | 235.92717
0.1 | 0.16 | 0.39 | 0.01 | 0.005 | 0.005 | 0.01 | 0.004 | 3.04 | 3.05 | 0.21 | 0 | 0.01 | 0.003 | 0 | 0 | 315.81964 | 600 | 244.64395
0.1 | 0.16 | 0.39 | 0.01 | 0.005 | 0.005 | 0.01 | 0.004 | 3.04 | 3.05 | 0.21 | 0 | 0.01 | 0.003 | 0 | 0 | 312.32054 | 600 | 254.19462
0.1 | 0.16 | 0.39 | 0.01 | 0.005 | 0.005 | 0.01 | 0.004 | 3.04 | 3.05 | 0.21 | 0 | 0.01 | 0.003 | 0 | 0 | 308.71686 | 600 | 263.58632
0.1 | 0.16 | 0.39 | 0.01 | 0.005 | 0.005 | 0.01 | 0.004 | 3.04 | 3.05 | 0.21 | 0 | 0.01 | 0.003 | 0 | 0 | 306.14799 | 600 | 270.03945
0.1 | 0.16 | 0.39 | 0.01 | 0.005 | 0.005 | 0.01 | 0.004 | 3.04 | 3.05 | 0.21 | 0 | 0.01 | 0.003 | 0 | 0 | 302.61553 | 600 | 283.99537
0.1 | 0.16 | 0.39 | 0.01 | 0.005 | 0.005 | 0.01 | 0.004 | 3.04 | 3.05 | 0.21 | 0 | 0.01 | 0.003 | 0 | 0 | 298.43035 | 600 | 290.94815
0.1 | 0.16 | 0.39 | 0.01 | 0.005 | 0.005 | 0.01 | 0.004 | 3.04 | 3.05 | 0.21 | 0 | 0.01 | 0.003 | 0 | 0 | 294.98694 | 600 | 305.98466
0.1 | 0.16 | 0.39 | 0.01 | 0.005 | 0.005 | 0.01 | 0.004 | 3.04 | 3.05 | 0.21 | 0 | 0.01 | 0.003 | 0 | 0 | 290.90726 | 600 | 317.28985
0.1 | 0.16 | 0.39 | 0.01 | 0.005 | 0.005 | 0.01 | 0.004 | 3.04 | 3.05 | 0.21 | 0 | 0.01 | 0.003 | 0 | 0 | 286.75085 | 600 | 333.01582
0.1 | 0.16 | 0.39 | 0.01 | 0.005 | 0.005 | 0.01 | 0.004 | 3.04 | 3.05 | 0.21 | 0 | 0.01 | 0.003 | 0 | 0 | 282.65383 | 600 | 341.85707
0.1 | 0.16 | 0.39 | 0.01 | 0.005 | 0.005 | 0.01 | 0.004 | 3.04 | 3.05 | 0.21 | 0 | 0.01 | 0.003 | 0 | 0 | 279.52219 | 600 | 354.48763
0.1 | 0.16 | 0.39 | 0.01 | 0.005 | 0.005 | 0.01 | 0.004 | 3.04 | 3.05 | 0.21 | 0 | 0.01 | 0.003 | 0 | 0 | 274.76208 | 600 | 377.34388
0.1 | 0.16 | 0.39 | 0.01 | 0.005 | 0.005 | 0.01 | 0.004 | 3.04 | 3.05 | 0.21 | 0 | 0.01 | 0.003 | 0 | 0 | 270.83636 | 600 | 400.86503
0.1 | 0.16 | 0.39 | 0.01 | 0.005 | 0.005 | 0.01 | 0.004 | 3.04 | 3.05 | 0.21 | 0 | 0.01 | 0.003 | 0 | 0 | 264.74525 | 600 | 421.58216
0.1 | 0.16 | 0.39 | 0.01 | 0.005 | 0.005 | 0.01 | 0.004 | 3.04 | 3.05 | 0.21 | 0 | 0.01 | 0.003 | 0 | 0 | 260.35763 | 600 | 454.22457
0.1 | 0.16 | 0.39 | 0.01 | 0.005 | 0.005 | 0.01 | 0.004 | 3.04 | 3.05 | 0.21 | 0 | 0.01 | 0.003 | 0 | 0 | 255.92388 | 600 | 476.73749
0.1 | 0.16 | 0.39 | 0.01 | 0.005 | 0.005 | 0.01 | 0.004 | 3.04 | 3.05 | 0.21 | 0 | 0.01 | 0.003 | 0 | 0 | 250.16816 | 600 | 501.37579
0.1 | 0.16 | 0.39 | 0.01 | 0.005 | 0.005 | 0.01 | 0.004 | 3.04 | 3.05 | 0.21 | 0 | 0.01 | 0.003 | 0 | 0 | 247.28162 | 600 | 526.22569
0.1 | 0.16 | 0.39 | 0.01 | 0.005 | 0.005 | 0.01 | 0.004 | 3.04 | 3.05 | 0.21 | 0 | 0.01 | 0.003 | 0 | 0 | 243.86171 | 600 | 560.15507
0.1 | 0.16 | 0.39 | 0.01 | 0.005 | 0.005 | 0.01 | 0.004 | 3.04 | 3.05 | 0.21 | 0 | 0.01 | 0.003 | 0 | 0 | 238.37726 | 600 | 587.91828
0.1 | 0.16 | 0.39 | 0.01 | 0.005 | 0.005 | 0.01 | 0.004 | 3.04 | 3.05 | 0.21 | 0 | 0.01 | 0.003 | 0 | 0 | 232.36804 | 600 | 618.30251
0.1 | 0.16 | 0.39 | 0.01 | 0.005 | 0.005 | 0.01 | 0.004 | 3.04 | 3.05 | 0.21 | 0 | 0.01 | 0.003 | 0 | 0 | 229.04803 | 600 | 656.84345
0.1 | 0.16 | 0.39 | 0.01 | 0.005 | 0.005 | 0.01 | 0.004 | 3.04 | 3.05 | 0.21 | 0 | 0.01 | 0.003 | 0 | 0 | 226.51031 | 600 | 707.70175
0.1 | 0.16 | 0.39 | 0.01 | 0.005 | 0.005 | 0.01 | 0.004 | 3.04 | 3.05 | 0.21 | 0 | 0.01 | 0.003 | 0 | 0 | 221.4161 | 600 | 735.32977
0.1 | 0.16 | 0.39 | 0.01 | 0.005 | 0.005 | 0.01 | 0.004 | 3.04 | 3.05 | 0.21 | 0 | 0.01 | 0.003 | 0 | 0 | 219.47176 | 600 | 781.16542
0.1 | 0.16 | 0.39 | 0.01 | 0.005 | 0.005 | 0.01 | 0.004 | 3.04 | 3.05 | 0.21 | 0 | 0.01 | 0.003 | 0 | 0 | 215.73428 | 600 | 811.66139
0.1 | 0.16 | 0.39 | 0.01 | 0.005 | 0.005 | 0.01 | 0.004 | 3.04 | 3.05 | 0.21 | 0 | 0.01 | 0.003 | 0 | 0 | 213.34407 | 600 | 841.64976
0.1 | 0.16 | 0.39 | 0.01 | 0.005 | 0.005 | 0.01 | 0.004 | 3.04 | 3.05 | 0.21 | 0 | 0.01 | 0.003 | 0 | 0 | 208.54596 | 600 | 906.81731
0.1 | 0.16 | 0.39 | 0.01 | 0.005 | 0.005 | 0.01 | 0.004 | 3.04 | 3.05 | 0.21 | 0 | 0.01 | 0.003 | 0 | 0 | 206.13968 | 600 | 940.32139
0.1 | 0.16 | 0.39 | 0.01 | 0.005 | 0.005 | 0.01 | 0.004 | 3.04 | 3.05 | 0.21 | 0 | 0.01 | 0.003 | 0 | 0 | 204.99454 | 600 | 975.06335
0.1 | 0.16 | 0.39 | 0.01 | 0.005 | 0.005 | 0.01 | 0.004 | 3.04 | 3.05 | 0.21 | 0 | 0.01 | 0.003 | 0 | 0 | 199.82686 | 600 | 1013.12892
0.1 | 0.16 | 0.39 | 0.01 | 0.005 | 0.005 | 0.01 | 0.004 | 3.04 | 3.05 | 0.21 | 0 | 0.01 | 0.003 | 0 | 0 | 195.87758 | 600 | 1063.34306
0.1 | 0.16 | 0.39 | 0.01 | 0.005 | 0.005 | 0.01 | 0.004 | 3.04 | 3.05 | 0.21 | 0 | 0.01 | 0.003 | 0 | 0 | 194.24766 | 600 | 1118.29775
0.1 | 0.16 | 0.39 | 0.01 | 0.005 | 0.005 | 0.01 | 0.004 | 3.04 | 3.05 | 0.21 | 0 | 0.01 | 0.003 | 0 | 0 | 193.07894 | 600 | 1145.67595
0.1 | 0.16 | 0.39 | 0.01 | 0.005 | 0.005 | 0.01 | 0.004 | 3.04 | 3.05 | 0.21 | 0 | 0.01 | 0.003 | 0 | 0 | 190.93973 | 600 | 1204.88569
0.1 | 0.16 | 0.39 | 0.01 | 0.005 | 0.005 | 0.01 | 0.004 | 3.04 | 3.05 | 0.21 | 0 | 0.01 | 0.003 | 0 | 0 | 188.21164 | 600 | 1234.38374
0.1 | 0.16 | 0.39 | 0.01 | 0.005 | 0.005 | 0.01 | 0.004 | 3.04 | 3.05 | 0.21 | 0 | 0.01 | 0.003 | 0 | 0 | 186.6455 | 600 | 1279.99039
0.1 | 0.16 | 0.39 | 0.01 | 0.005 | 0.005 | 0.01 | 0.004 | 3.04 | 3.05 | 0.21 | 0 | 0.01 | 0.003 | 0 | 0 | 183.41978 | 650 | 38.60731
0.1 | 0.16 | 0.39 | 0.01 | 0.005 | 0.005 | 0.01 | 0.004 | 3.04 | 3.05 | 0.21 | 0 | 0.01 | 0.003 | 0 | 0 | 181.31277 | 650 | 40.97282
0.1 | 0.16 | 0.39 | 0.01 | 0.005 | 0.005 | 0.01 | 0.004 | 3.04 | 3.05 | 0.21 | 0 | 0.01 | 0.003 | 0 | 0 | 178.54102 | 650 | 42.84159
0.1 | 0.16 | 0.39 | 0.01 | 0.005 | 0.005 | 0.01 | 0.004 | 3.04 | 3.05 | 0.21 | 0 | 0.01 | 0.003 | 0 | 0 | 174.55866 | 650 | 45.46654
0.1 | 0.16 | 0.39 | 0.01 | 0.005 | 0.005 | 0.01 | 0.004 | 3.04 | 3.05 | 0.21 | 0 | 0.01 | 0.003 | 0 | 0 | 172.55344 | 650 | 48.87113
0.1 | 0.16 | 0.39 | 0.01 | 0.005 | 0.005 | 0.01 | 0.004 | 3.04 | 3.05 | 0.21 | 0 | 0.01 | 0.003 | 0 | 0 | 169.9156 | 650 | 52.64235
0.1 | 0.16 | 0.39 | 0.01 | 0.005 | 0.005 | 0.01 | 0.004 | 3.04 | 3.05 | 0.21 | 0 | 0.01 | 0.003 | 0 | 0 | 167.41017 | 650 | 55.04336
0.1 | 0.16 | 0.39 | 0.01 | 0.005 | 0.005 | 0.01 | 0.004 | 3.04 | 3.05 | 0.21 | 0 | 0.01 | 0.003 | 0 | 0 | 166.76666 | 650 | 57.55389
0.1 | 0.16 | 0.39 | 0.01 | 0.005 | 0.005 | 0.01 | 0.004 | 3.04 | 3.05 | 0.21 | 0 | 0.01 | 0.003 | 0 | 0 | 164.85095 | 650 | 59.29087
0.1 | 0.16 | 0.39 | 0.01 | 0.005 | 0.005 | 0.01 | 0.004 | 3.04 | 3.05 | 0.21 | 0 | 0.01 | 0.003 | 0 | 0 | 161.70688 | 650 | 63.73064
0.1 | 0.16 | 0.39 | 0.01 | 0.005 | 0.005 | 0.01 | 0.004 | 3.04 | 3.05 | 0.21 | 0 | 0.01 | 0.003 | 0 | 0 | 158.01304 | 650 | 70.72033
0.1 | 0.16 | 0.39 | 0.01 | 0.005 | 0.005 | 0.01 | 0.004 | 3.04 | 3.05 | 0.21 | 0 | 0.01 | 0.003 | 0 | 0 | 156.28385 | 650 | 75.05344
0.1 | 0.16 | 0.39 | 0.01 | 0.005 | 0.005 | 0.01 | 0.004 | 3.04 | 3.05 | 0.21 | 0 | 0.01 | 0.003 | 0 | 0 | 152.71389 | 650 | 78.47662
0.1 | 0.16 | 0.39 | 0.01 | 0.005 | 0.005 | 0.01 | 0.004 | 3.04 | 3.05 | 0.21 | 0 | 0.01 | 0.003 | 0 | 0 | 150.37934 | 650 | 84.35305
0.1 | 0.16 | 0.39 | 0.01 | 0.005 | 0.005 | 0.01 | 0.004 | 3.04 | 3.05 | 0.21 | 0 | 0.01 | 0.003 | 0 | 0 | 148.08048 | 650 | 90.86229
0.1 | 0.16 | 0.39 | 0.01 | 0.005 | 0.005 | 0.01 | 0.004 | 3.04 | 3.05 | 0.21 | 0 | 0.01 | 0.003 | 0 | 0 | 146.45998 | 650 | 93.60452
0.1 | 0.16 | 0.39 | 0.01 | 0.005 | 0.005 | 0.01 | 0.004 | 3.04 | 3.05 | 0.21 | 0 | 0.01 | 0.003 | 0 | 0 | 144.77754 | 650 | 96.42951
0.1 | 0.16 | 0.39 | 0.01 | 0.005 | 0.005 | 0.01 | 0.004 | 3.04 | 3.05 | 0.21 | 0 | 0.01 | 0.003 | 0 | 0 | 143.11443 | 650 | 105.20273
0.1 | 0.16 | 0.39 | 0.01 | 0.005 | 0.005 | 0.01 | 0.004 | 3.04 | 3.05 | 0.21 | 0 | 0.01 | 0.003 | 0 | 0 | 140.92663 | 650 | 116.74089
0.1 | 0.16 | 0.39 | 0.01 | 0.005 | 0.005 | 0.01 | 0.004 | 3.04 | 3.05 | 0.21 | 0 | 0.01 | 0.003 | 0 | 0 | 137.78325 | 650 | 127.63284
0.1 | 0.16 | 0.39 | 0.01 | 0.005 | 0.005 | 0.01 | 0.004 | 3.04 | 3.05 | 0.21 | 0 | 0.01 | 0.003 | 0 | 0 | 136.20049 | 650 | 135.45303
0.1 | 0.16 | 0.39 | 0.01 | 0.005 | 0.005 | 0.01 | 0.004 | 3.04 | 3.05 | 0.21 | 0 | 0.01 | 0.003 | 0 | 0 | 134.11838 | 650 | 139.24497
0.1 | 0.16 | 0.39 | 0.01 | 0.005 | 0.005 | 0.01 | 0.004 | 3.04 | 3.05 | 0.21 | 0 | 0.01 | 0.003 | 0 | 0 | 132.57771 | 650 | 147.77664
0.1 | 0.16 | 0.39 | 0.01 | 0.005 | 0.005 | 0.01 | 0.004 | 3.04 | 3.05 | 0.21 | 0 | 0.01 | 0.003 | 0 | 0 | 130.62283 | 650 | 154.51673
0.1 | 0.16 | 0.39 | 0.01 | 0.005 | 0.005 | 0.01 | 0.004 | 3.04 | 3.05 | 0.21 | 0 | 0.01 | 0.003 | 0 | 0 | 127.14841 | 650 | 171.46343
0.1 | 0.16 | 0.39 | 0.01 | 0.005 | 0.005 | 0.01 | 0.004 | 3.04 | 3.05 | 0.21 | 0 | 0.01 | 0.003 | 0 | 0 | 125.20468 | 650 | 181.5831
0.1 | 0.16 | 0.39 | 0.01 | 0.005 | 0.005 | 0.01 | 0.004 | 3.04 | 3.05 | 0.21 | 0 | 0.01 | 0.003 | 0 | 0 | 122.41199 | 650 | 195.59525
0.1 | 0.16 | 0.39 | 0.01 | 0.005 | 0.005 | 0.01 | 0.004 | 3.04 | 3.05 | 0.21 | 0 | 0.01 | 0.003 | 0 | 0 | 119.61576 | 650 | 207.57956
0.1 | 0.16 | 0.39 | 0.01 | 0.005 | 0.005 | 0.01 | 0.004 | 3.04 | 3.05 | 0.21 | 0 | 0.01 | 0.003 | 0 | 0 | 117.78718 | 650 | 229.85726
0.1 | 0.16 | 0.39 | 0.01 | 0.005 | 0.005 | 0.01 | 0.004 | 3.04 | 3.05 | 0.21 | 0 | 0.01 | 0.003 | 0 | 0 | 115.15994 | 650 | 247.59455
0.1 | 0.16 | 0.39 | 0.01 | 0.005 | 0.005 | 0.01 | 0.004 | 3.04 | 3.05 | 0.21 | 0 | 0.01 | 0.003 | 0 | 0 | 112.52936 | 650 | 274.74961
0.1 | 0.16 | 0.39 | 0.01 | 0.005 | 0.005 | 0.01 | 0.004 | 3.04 | 3.05 | 0.21 | 0 | 0.01 | 0.003 | 0 | 0 | 110.38318 | 650 | 295.32321
0.1 | 0.16 | 0.39 | 0.01 | 0.005 | 0.005 | 0.01 | 0.004 | 3.04 | 3.05 | 0.21 | 0 | 0.01 | 0.003 | 0 | 0 | 108.69574 | 650 | 318.11228
0.1 | 0.16 | 0.39 | 0.01 | 0.005 | 0.005 | 0.01 | 0.004 | 3.04 | 3.05 | 0.21 | 0 | 0.01 | 0.003 | 0 | 0 | 107.093 | 650 | 342.65991
0.1 | 0.16 | 0.39 | 0.01 | 0.005 | 0.005 | 0.01 | 0.004 | 3.04 | 3.05 | 0.21 | 0 | 0.01 | 0.003 | 0 | 0 | 103.84375 | 650 | 379.4346
0.1 | 0.16 | 0.39 | 0.01 | 0.005 | 0.005 | 0.01 | 0.004 | 3.04 | 3.05 | 0.21 | 0 | 0.01 | 0.003 | 0 | 0 | 101.52751 | 650 | 414.83592
0.1 | 0.16 | 0.39 | 0.01 | 0.005 | 0.005 | 0.01 | 0.004 | 3.04 | 3.05 | 0.21 | 0 | 0.01 | 0.003 | 0 | 0 | 98.44712 | 650 | 453.5402
0.1 | 0.16 | 0.39 | 0.01 | 0.005 | 0.005 | 0.01 | 0.004 | 3.04 | 3.05 | 0.21 | 0 | 0.01 | 0.003 | 0 | 0 | 95.82854 | 650 | 502.21471
0.1 | 0.16 | 0.39 | 0.01 | 0.005 | 0.005 | 0.01 | 0.004 | 3.04 | 3.05 | 0.21 | 0 | 0.01 | 0.003 | 0 | 0 | 93.33094 | 650 | 574.11458
0.1 | 0.16 | 0.39 | 0.01 | 0.005 | 0.005 | 0.01 | 0.004 | 3.04 | 3.05 | 0.21 | 0 | 0.01 | 0.003 | 0 | 0 | 91.55092 | 650 | 645.25114
0.1 | 0.16 | 0.39 | 0.01 | 0.005 | 0.005 | 0.01 | 0.004 | 3.04 | 3.05 | 0.21 | 0 | 0.01 | 0.003 | 0 | 0 | 88.82207 | 650 | 695.04294
0.1 | 0.16 | 0.39 | 0.01 | 0.005 | 0.005 | 0.01 | 0.004 | 3.04 | 3.05 | 0.21 | 0 | 0.01 | 0.003 | 0 | 0 | 86.45951 | 650 | 782.82415
0.1 | 0.16 | 0.39 | 0.01 | 0.005 | 0.005 | 0.01 | 0.004 | 3.04 | 3.05 | 0.21 | 0 | 0.01 | 0.003 | 0 | 0 | 84.53103 | 650 | 854.04603
0.1 | 0.16 | 0.39 | 0.01 | 0.005 | 0.005 | 0.01 | 0.004 | 3.04 | 3.05 | 0.21 | 0 | 0.01 | 0.003 | 0 | 0 | 83.23879 | 650 | 906.37426
0.1 | 0.16 | 0.39 | 0.01 | 0.005 | 0.005 | 0.01 | 0.004 | 3.04 | 3.05 | 0.21 | 0 | 0.01 | 0.003 | 0 | 0 | 81.65124 | 650 | 990.93917
0.1 | 0.16 | 0.39 | 0.01 | 0.005 | 0.005 | 0.01 | 0.004 | 3.04 | 3.05 | 0.21 | 0 | 0.01 | 0.003 | 0 | 0 | 79.47941 | 650 | 1097.28801
0.1 | 0.16 | 0.39 | 0.01 | 0.005 | 0.005 | 0.01 | 0.004 | 3.04 | 3.05 | 0.21 | 0 | 0.01 | 0.003 | 0 | 0 | 77.70662 | 650 | 1235.87119
0.1 | 0.16 | 0.39 | 0.01 | 0.005 | 0.005 | 0.01 | 0.004 | 3.04 | 3.05 | 0.21 | 0 | 0.01 | 0.003 | 0 | 0 | 77.11038 | 650 | 1292.23924
0.1 | 0.16 | 0.39 | 0.01 | 0.005 | 0.005 | 0.01 | 0.004 | 3.04 | 3.05 | 0.21 | 0 | 0.01 | 0.003 | 0 | 0 | 75.34897 | 650 | 1389.00374
0.1 | 0.16 | 0.39 | 0.01 | 0.005 | 0.005 | 0.01 | 0.004 | 3.04 | 3.05 | 0.21 | 0 | 0.01 | 0.003 | 0 | 0 | 73.95257 | 650 | 1541.34344
0.1 | 0.16 | 0.39 | 0.01 | 0.005 | 0.005 | 0.01 | 0.004 | 3.04 | 3.05 | 0.21 | 0 | 0.01 | 0.003 | 0 | 0 | 619.45773 | 550 | 1052.44273
0.1 | 0.16 | 0.39 | 0.01 | 0.005 | 0.005 | 0.01 | 0.004 | 3.04 | 3.05 | 0.21 | 0 | 0.01 | 0.003 | 0 | 0 | 616.07181 | 550 | 1116.60733
0.1 | 0.16 | 0.39 | 0.01 | 0.005 | 0.005 | 0.01 | 0.004 | 3.04 | 3.05 | 0.21 | 0 | 0.01 | 0.003 | 0 | 0 | 612.55841 | 550 | 1155.25837
0.1 | 0.16 | 0.39 | 0.01 | 0.005 | 0.005 | 0.01 | 0.004 | 3.04 | 3.05 | 0.21 | 0 | 0.01 | 0.003 | 0 | 0 | 608.0499 | 550 | 1197.01702
0.1 | 0.16 | 0.39 | 0.01 | 0.005 | 0.005 | 0.01 | 0.004 | 3.04 | 3.05 | 0.21 | 0 | 0.01 | 0.003 | 0 | 0 | 604.58225 | 550 | 1268.11832
0.1 | 0.16 | 0.39 | 0.01 | 0.005 | 0.005 | 0.01 | 0.004 | 3.04 | 3.05 | 0.21 | 0 | 0.01 | 0.003 | 0 | 0 | 600.13245 | 550 | 1327.63541
0.1 | 0.16 | 0.39 | 0.01 | 0.005 | 0.005 | 0.01 | 0.004 | 3.04 | 3.05 | 0.21 | 0 | 0.01 | 0.003 | 0 | 0 | 594.58081 | 550 | 1392.00382
0.1 | 0.16 | 0.39 | 0.01 | 0.005 | 0.005 | 0.01 | 0.004 | 3.04 | 3.05 | 0.21 | 0 | 0.01 | 0.003 | 0 | 0 | 592.31809 | 550 | 1507.78052
0.1 | 0.16 | 0.39 | 0.01 | 0.005 | 0.005 | 0.01 | 0.004 | 3.04 | 3.05 | 0.21 | 0 | 0.01 | 0.003 | 0 | 0 | 589.08052 | 550 | 1562.28163
0.1 | 0.16 | 0.39 | 0.01 | 0.005 | 0.005 | 0.01 | 0.004 | 3.04 | 3.05 | 0.21 | 0 | 0.01 | 0.003 | 0 | 0 | 585.72105 | 550 | 1616.35956
0.1 | 0.16 | 0.39 | 0.01 | 0.005 | 0.005 | 0.01 | 0.004 | 3.04 | 3.05 | 0.21 | 0 | 0.01 | 0.003 | 0 | 0 | 580.30272 | 550 | 1714.90465
0.1 | 0.16 | 0.39 | 0.01 | 0.005 | 0.005 | 0.01 | 0.004 | 3.04 | 3.05 | 0.21 | 0 | 0.01 | 0.003 | 0 | 0 | 576.03162 | 550 | 1795.39094
0.1 | 0.16 | 0.39 | 0.01 | 0.005 | 0.005 | 0.01 | 0.004 | 3.04 | 3.05 | 0.21 | 0 | 0.01 | 0.003 | 0 | 0 | 569.61597 | 550 | 1924.68153
0.1 | 0.16 | 0.39 | 0.01 | 0.005 | 0.005 | 0.01 | 0.004 | 3.04 | 3.05 | 0.21 | 0 | 0.01 | 0.003 | 0 | 0 | 564.21215 | 550 | 1994.2522
0.1 | 0.16 | 0.39 | 0.01 | 0.005 | 0.005 | 0.01 | 0.004 | 3.04 | 3.05 | 0.21 | 0 | 0.01 | 0.003 | 0 | 0 | 562.19897 | 550 | 2063.28267
0.1 | 0.16 | 0.39 | 0.01 | 0.005 | 0.005 | 0.01 | 0.004 | 3.04 | 3.05 | 0.21 | 0 | 0.01 | 0.003 | 0 | 0 | 558.9928 | 550 | 2137.86329
0.1 | 0.16 | 0.39 | 0.01 | 0.005 | 0.005 | 0.01 | 0.004 | 3.04 | 3.05 | 0.21 | 0 | 0.01 | 0.003 | 0 | 0 | 551.71412 | 550 | 2264.84967
0.1 | 0.16 | 0.39 | 0.01 | 0.005 | 0.005 | 0.01 | 0.004 | 3.04 | 3.05 | 0.21 | 0 | 0.01 | 0.003 | 0 | 0 | 547.65344 | 550 | 2343.24679
0.1 | 0.16 | 0.39 | 0.01 | 0.005 | 0.005 | 0.01 | 0.004 | 3.04 | 3.05 | 0.21 | 0 | 0.01 | 0.003 | 0 | 0 | 543.62264 | 550 | 2456.85559
0.1 | 0.16 | 0.39 | 0.01 | 0.005 | 0.005 | 0.01 | 0.004 | 3.04 | 3.05 | 0.21 | 0 | 0.01 | 0.003 | 0 | 0 | 538.46542 | 550 | 2602.78971
0.1 | 0.16 | 0.39 | 0.01 | 0.005 | 0.005 | 0.01 | 0.004 | 3.04 | 3.05 | 0.21 | 0 | 0.01 | 0.003 | 0 | 0 | 535.5222 | 550 | 2665.1391
0.1 | 0.16 | 0.39 | 0.01 | 0.005 | 0.005 | 0.01 | 0.004 | 3.04 | 3.05 | 0.21 | 0 | 0.01 | 0.003 | 0 | 0 | 531.45403 | 550 | 2757.39213
0.1 | 0.16 | 0.39 | 0.01 | 0.005 | 0.005 | 0.01 | 0.004 | 3.04 | 3.05 | 0.21 | 0 | 0.01 | 0.003 | 0 | 0 | 526.53771 | 550 | 2921.17774
0.1 | 0.16 | 0.39 | 0.01 | 0.005 | 0.005 | 0.01 | 0.004 | 3.04 | 3.05 | 0.21 | 0 | 0.01 | 0.003 | 0 | 0 | 525.53487 | 550 | 2921.17774
0.1 | 0.16 | 0.39 | 0.01 | 0.005 | 0.005 | 0.01 | 0.004 | 3.04 | 3.05 | 0.21 | 0 | 0.01 | 0.003 | 0 | 0 | 520.6733 | 550 | 3026.76834
0.1 | 0.16 | 0.39 | 0.01 | 0.005 | 0.005 | 0.01 | 0.004 | 3.04 | 3.05 | 0.21 | 0 | 0.01 | 0.003 | 0 | 0 | 517.82734 | 550 | 3131.53906
0.1 | 0.16 | 0.39 | 0.01 | 0.005 | 0.005 | 0.01 | 0.004 | 3.04 | 3.05 | 0.21 | 0 | 0.01 | 0.003 | 0 | 0 | 513.89359 | 550 | 3283.36703
0.1 | 0.16 | 0.39 | 0.01 | 0.005 | 0.005 | 0.01 | 0.004 | 3.04 | 3.05 | 0.21 | 0 | 0.01 | 0.003 | 0 | 0 | 509.13971 | 550 | 3283.36703
0.1 | 0.16 | 0.39 | 0.01 | 0.005 | 0.005 | 0.01 | 0.004 | 3.04 | 3.05 | 0.21 | 0 | 0.01 | 0.003 | 0 | 0 | 505.39238 | 550 | 3357.04903
0.1 | 0.16 | 0.39 | 0.01 | 0.005 | 0.005 | 0.01 | 0.004 | 3.04 | 3.05 | 0.21 | 0 | 0.01 | 0.003 | 0 | 0 | 499.76349 | 550 | 3478.39489
0.1 | 0.16 | 0.39 | 0.01 | 0.005 | 0.005 | 0.01 | 0.004 | 3.04 | 3.05 | 0.21 | 0 | 0.01 | 0.003 | 0 | 0 | 496.91338 | 550 | 3598.79853
0.1 | 0.16 | 0.39 | 0.01 | 0.005 | 0.005 | 0.01 | 0.004 | 3.04 | 3.05 | 0.21 | 0 | 0.01 | 0.003 | 0 | 0 | 490.44305 | 550 | 3641.64774
0.1 | 0.16 | 0.39 | 0.01 | 0.005 | 0.005 | 0.01 | 0.004 | 3.04 | 3.05 | 0.21 | 0 | 0.01 | 0.003 | 0 | 0 | 485.9061 | 550 | 3773.28088
0.1 | 0.16 | 0.39 | 0.01 | 0.005 | 0.005 | 0.01 | 0.004 | 3.04 | 3.05 | 0.21 | 0 | 0.01 | 0.003 | 0 | 0 | 482.32978 | 550 | 3773.28088
0.1 | 0.16 | 0.39 | 0.01 | 0.005 | 0.005 | 0.01 | 0.004 | 3.04 | 3.05 | 0.21 | 0 | 0.01 | 0.003 | 0 | 0 | 438.09935 | 600 | 211.1704
0.1 | 0.16 | 0.39 | 0.01 | 0.005 | 0.005 | 0.01 | 0.004 | 3.04 | 3.05 | 0.21 | 0 | 0.01 | 0.003 | 0 | 0 | 433.04439 | 600 | 224.33338
0.1 | 0.16 | 0.39 | 0.01 | 0.005 | 0.005 | 0.01 | 0.004 | 3.04 | 3.05 | 0.21 | 0 | 0.01 | 0.003 | 0 | 0 | 424.48591 | 600 | 241.70314
0.1 | 0.16 | 0.39 | 0.01 | 0.005 | 0.005 | 0.01 | 0.004 | 3.04 | 3.05 | 0.21 | 0 | 0.01 | 0.003 | 0 | 0 | 412.63419 | 600 | 254.19462
0.1 | 0.16 | 0.39 | 0.01 | 0.005 | 0.005 | 0.01 | 0.004 | 3.04 | 3.05 | 0.21 | 0 | 0.01 | 0.003 | 0 | 0 | 406.92744 | 600 | 270.03945
0.1 | 0.16 | 0.39 | 0.01 | 0.005 | 0.005 | 0.01 | 0.004 | 3.04 | 3.05 | 0.21 | 0 | 0.01 | 0.003 | 0 | 0 | 402.23215 | 600 | 280.58154
0.1 | 0.16 | 0.39 | 0.01 | 0.005 | 0.005 | 0.01 | 0.004 | 3.04 | 3.05 | 0.21 | 0 | 0.01 | 0.003 | 0 | 0 | 397.77565 | 600 | 290.94815
0.1 | 0.16 | 0.39 | 0.01 | 0.005 | 0.005 | 0.01 | 0.004 | 3.04 | 3.05 | 0.21 | 0 | 0.01 | 0.003 | 0 | 0 | 389.91421 | 600 | 325.05775
0.1 | 0.16 | 0.39 | 0.01 | 0.005 | 0.005 | 0.01 | 0.004 | 3.04 | 3.05 | 0.21 | 0 | 0.01 | 0.003 | 0 | 0 | 383.27419 | 600 | 321.15031
0.1 | 0.16 | 0.39 | 0.01 | 0.005 | 0.005 | 0.01 | 0.004 | 3.04 | 3.05 | 0.21 | 0 | 0.01 | 0.003 | 0 | 0 | 380.08491 | 600 | 337.7477
0.1 | 0.16 | 0.39 | 0.01 | 0.005 | 0.005 | 0.01 | 0.004 | 3.04 | 3.05 | 0.21 | 0 | 0.01 | 0.003 | 0 | 0 | 372.5731 | 600 | 358.80068
0.1 | 0.16 | 0.39 | 0.01 | 0.005 | 0.005 | 0.01 | 0.004 | 3.04 | 3.05 | 0.21 | 0 | 0.01 | 0.003 | 0 | 0 | 366.22839 | 600 | 391.28557
0.1 | 0.16 | 0.39 | 0.01 | 0.005 | 0.005 | 0.01 | 0.004 | 3.04 | 3.05 | 0.21 | 0 | 0.01 | 0.003 | 0 | 0 | 360.99582 | 600 | 405.74235
0.1 | 0.16 | 0.39 | 0.01 | 0.005 | 0.005 | 0.01 | 0.004 | 3.04 | 3.05 | 0.21 | 0 | 0.01 | 0.003 | 0 | 0 | 355.01303 | 600 | 426.71155
0.1 | 0.16 | 0.39 | 0.01 | 0.005 | 0.005 | 0.01 | 0.004 | 3.04 | 3.05 | 0.21 | 0 | 0.01 | 0.003 | 0 | 0 | 348.96736 | 600 | 447.86083
0.1 | 0.16 | 0.39 | 0.01 | 0.005 | 0.005 | 0.01 | 0.004 | 3.04 | 3.05 | 0.21 | 0 | 0.01 | 0.003 | 0 | 0 | 345.90294 | 600 | 476.73749
0.1 | 0.16 | 0.39 | 0.01 | 0.005 | 0.005 | 0.01 | 0.004 | 3.04 | 3.05 | 0.21 | 0 | 0.01 | 0.003 | 0 | 0 | 342.07054 | 600 | 494.35146
0.1 | 0.16 | 0.39 | 0.01 | 0.005 | 0.005 | 0.01 | 0.004 | 3.04 | 3.05 | 0.21 | 0 | 0.01 | 0.003 | 0 | 0 | 338.12359 | 600 | 513.65049
0.1 | 0.16 | 0.39 | 0.01 | 0.005 | 0.005 | 0.01 | 0.004 | 3.04 | 3.05 | 0.21 | 0 | 0.01 | 0.003 | 0 | 0 | 331.44108 | 600 | 539.10876
0.1 | 0.16 | 0.39 | 0.01 | 0.005 | 0.005 | 0.01 | 0.004 | 3.04 | 3.05 | 0.21 | 0 | 0.01 | 0.003 | 0 | 0 | 323.98698 | 600 | 587.91828
0.1 | 0.16 | 0.39 | 0.01 | 0.005 | 0.005 | 0.01 | 0.004 | 3.04 | 3.05 | 0.21 | 0 | 0.01 | 0.003 | 0 | 0 | 318.61754 | 600 | 625.8254
0.1 | 0.16 | 0.39 | 0.01 | 0.005 | 0.005 | 0.01 | 0.004 | 3.04 | 3.05 | 0.21 | 0 | 0.01 | 0.003 | 0 | 0 | 314.06522 | 600 | 666.17665
0.1 | 0.16 | 0.39 | 0.01 | 0.005 | 0.005 | 0.01 | 0.004 | 3.04 | 3.05 | 0.21 | 0 | 0.01 | 0.003 | 0 | 0 | 311.45184 | 600 | 725.02772
0.1 | 0.16 | 0.39 | 0.01 | 0.005 | 0.005 | 0.01 | 0.004 | 3.04 | 3.05 | 0.21 | 0 | 0.01 | 0.003 | 0 | 0 | 304.4473 | 600 | 762.49792
0.1 | 0.16 | 0.39 | 0.01 | 0.005 | 0.005 | 0.01 | 0.004 | 3.04 | 3.05 | 0.21 | 0 | 0.01 | 0.003 | 0 | 0 | 299.26273 | 600 | 781.16542
0.1 | 0.16 | 0.39 | 0.01 | 0.005 | 0.005 | 0.01 | 0.004 | 3.04 | 3.05 | 0.21 | 0 | 0.01 | 0.003 | 0 | 0 | 288.35269 | 600 | 841.64976
0.1 | 0.16 | 0.39 | 0.01 | 0.005 | 0.005 | 0.01 | 0.004 | 3.04 | 3.05 | 0.21 | 0 | 0.01 | 0.003 | 0 | 0 | 279.52219 | 600 | 895.91669
0.1 | 0.16 | 0.39 | 0.01 | 0.005 | 0.005 | 0.01 | 0.004 | 3.04 | 3.05 | 0.21 | 0 | 0.01 | 0.003 | 0 | 0 | 275.52845 | 600 | 940.32139
0.1 | 0.16 | 0.39 | 0.01 | 0.005 | 0.005 | 0.01 | 0.004 | 3.04 | 3.05 | 0.21 | 0 | 0.01 | 0.003 | 0 | 0 | 272.47575 | 600 | 988.9182
0.1 | 0.16 | 0.39 | 0.01 | 0.005 | 0.005 | 0.01 | 0.004 | 3.04 | 3.05 | 0.21 | 0 | 0.01 | 0.003 | 0 | 0 | 267.09068 | 600 | 1050.56089
0.1 | 0.16 | 0.39 | 0.01 | 0.005 | 0.005 | 0.01 | 0.004 | 3.04 | 3.05 | 0.21 | 0 | 0.01 | 0.003 | 0 | 0 | 261.08381 | 600 | 1063.34306
0.1 | 0.16 | 0.39 | 0.01 | 0.005 | 0.005 | 0.01 | 0.004 | 3.04 | 3.05 | 0.21 | 0 | 0.01 | 0.003 | 0 | 0 | 254.50219 | 600 | 1131.90408
0.1 | 0.16 | 0.39 | 0.01 | 0.005 | 0.005 | 0.01 | 0.004 | 3.04 | 3.05 | 0.21 | 0 | 0.01 | 0.003 | 0 | 0 | 250.86593 | 600 | 1204.88569
0.1 | 0.16 | 0.39 | 0.01 | 0.005 | 0.005 | 0.01 | 0.004 | 3.04 | 3.05 | 0.21 | 0 | 0.01 | 0.003 | 0 | 0 | 246.59382 | 600 | 1279.99039
0.1 | 0.16 | 0.39 | 0.01 | 0.005 | 0.005 | 0.01 | 0.004 | 3.04 | 3.05 | 0.21 | 0 | 0.01 | 0.003 | 0 | 0 | 240.37747 | 600 | 1362.52015
0.1 | 0.16 | 0.39 | 0.01 | 0.005 | 0.005 | 0.01 | 0.004 | 3.04 | 3.05 | 0.21 | 0 | 0.01 | 0.003 | 0 | 0 | 234.97139 | 600 | 1447.45074
0.1 | 0.16 | 0.39 | 0.01 | 0.005 | 0.005 | 0.01 | 0.004 | 3.04 | 3.05 | 0.21 | 0 | 0.01 | 0.003 | 0 | 0 | 231.72172 | 600 | 1559.52446
0.1 | 0.16 | 0.39 | 0.01 | 0.005 | 0.005 | 0.01 | 0.004 | 3.04 | 3.05 | 0.21 | 0 | 0.01 | 0.003 | 0 | 0 | 225.14747 | 600 | 1640.12233
0.1 | 0.16 | 0.39 | 0.01 | 0.005 | 0.005 | 0.01 | 0.004 | 3.04 | 3.05 | 0.21 | 0 | 0.01 | 0.003 | 0 | 0 | 221.4161 | 600 | 1721.41241
0.1 | 0.16 | 0.39 | 0.01 | 0.005 | 0.005 | 0.01 | 0.004 | 3.04 | 3.05 | 0.21 | 0 | 0.01 | 0.003 | 0 | 0 | 216.336 | 600 | 1854.69852
0.1 | 0.16 | 0.39 | 0.01 | 0.005 | 0.005 | 0.01 | 0.004 | 3.04 | 3.05 | 0.21 | 0 | 0.01 | 0.003 | 0 | 0 | 212.75066 | 600 | 1974.28365
0.1 | 0.16 | 0.39 | 0.01 | 0.005 | 0.005 | 0.01 | 0.004 | 3.04 | 3.05 | 0.21 | 0 | 0.01 | 0.003 | 0 | 0 | 209.12764 | 600 | 2072.13591
0.1 | 0.16 | 0.39 | 0.01 | 0.005 | 0.005 | 0.01 | 0.004 | 3.04 | 3.05 | 0.21 | 0 | 0.01 | 0.003 | 0 | 0 | 204.42436 | 600 | 2179.22609
0.1 | 0.16 | 0.39 | 0.01 | 0.005 | 0.005 | 0.01 | 0.004 | 3.04 | 3.05 | 0.21 | 0 | 0.01 | 0.003 | 0 | 0 | 199.27106 | 600 | 2343.23218
0.1 | 0.16 | 0.39 | 0.01 | 0.005 | 0.005 | 0.01 | 0.004 | 3.04 | 3.05 | 0.21 | 0 | 0.01 | 0.003 | 0 | 0 | 194.78946 | 600 | 2494.31642
0.1 | 0.16 | 0.39 | 0.01 | 0.005 | 0.005 | 0.01 | 0.004 | 3.04 | 3.05 | 0.21 | 0 | 0.01 | 0.003 | 0 | 0 | 190.93973 | 600 | 2655.1421
0.1 | 0.16 | 0.39 | 0.01 | 0.005 | 0.005 | 0.01 | 0.004 | 3.04 | 3.05 | 0.21 | 0 | 0.01 | 0.003 | 0 | 0 | 185.60866 | 600 | 2966.42028
0.1 | 0.16 | 0.39 | 0.01 | 0.005 | 0.005 | 0.01 | 0.004 | 3.04 | 3.05 | 0.21 | 0 | 0.01 | 0.003 | 0 | 0 | 181.43433 | 600 | 3196.10529
0.1 | 0.16 | 0.39 | 0.01 | 0.005 | 0.005 | 0.01 | 0.004 | 3.04 | 3.05 | 0.21 | 0 | 0.01 | 0.003 | 0 | 0 | 176.86057 | 600 | 3436.64056
0.1 | 0.16 | 0.39 | 0.01 | 0.005 | 0.005 | 0.01 | 0.004 | 3.04 | 3.05 | 0.21 | 0 | 0.01 | 0.003 | 0 | 0 | 173.36519 | 600 | 3702.73394
0.1 | 0.16 | 0.39 | 0.01 | 0.005 | 0.005 | 0.01 | 0.004 | 3.04 | 3.05 | 0.21 | 0 | 0.01 | 0.003 | 0 | 0 | 168.91642 | 600 | 4037.96987
0.1 | 0.16 | 0.39 | 0.01 | 0.005 | 0.005 | 0.01 | 0.004 | 3.04 | 3.05 | 0.21 | 0 | 0.01 | 0.003 | 0 | 0 | 166.11696 | 600 | 4350.62319
0.1 | 0.16 | 0.39 | 0.01 | 0.005 | 0.005 | 0.01 | 0.004 | 3.04 | 3.05 | 0.21 | 0 | 0.01 | 0.003 | 0 | 0 | 160.50738 | 600 | 4744.51734
0.1 | 0.16 | 0.39 | 0.01 | 0.005 | 0.005 | 0.01 | 0.004 | 3.04 | 3.05 | 0.21 | 0 | 0.01 | 0.003 | 0 | 0 | 156.89757 | 600 | 5101.58435
0.1 | 0.16 | 0.39 | 0.01 | 0.005 | 0.005 | 0.01 | 0.004 | 3.04 | 3.05 | 0.21 | 0 | 0.01 | 0.003 | 0 | 0 | 152.09275 | 600 | 5563.46858
0.1 | 0.16 | 0.39 | 0.01 | 0.005 | 0.005 | 0.01 | 0.004 | 3.04 | 3.05 | 0.21 | 0 | 0.01 | 0.003 | 0 | 0 | 147.36664 | 600 | 5922.18354
0.1 | 0.16 | 0.39 | 0.01 | 0.005 | 0.005 | 0.01 | 0.004 | 3.04 | 3.05 | 0.21 | 0 | 0.01 | 0.003 | 0 | 0 | 140.81263 | 600 | 6616.47651
0.1 | 0.16 | 0.39 | 0.01 | 0.005 | 0.005 | 0.01 | 0.004 | 3.04 | 3.05 | 0.21 | 0 | 0.01 | 0.003 | 0 | 0 | 136.12072 | 600 | 7128.77932
0.1 | 0.16 | 0.39 | 0.01 | 0.005 | 0.005 | 0.01 | 0.004 | 3.04 | 3.05 | 0.21 | 0 | 0.01 | 0.003 | 0 | 0 | 134.9254 | 600 | 7573.14081
0.1 | 0.16 | 0.39 | 0.01 | 0.005 | 0.005 | 0.01 | 0.004 | 3.04 | 3.05 | 0.21 | 0 | 0.01 | 0.003 | 0 | 0 | 130.42965 | 600 | 8258.79336
0.1 | 0.16 | 0.39 | 0.01 | 0.005 | 0.005 | 0.01 | 0.004 | 3.04 | 3.05 | 0.21 | 0 | 0.01 | 0.003 | 0 | 0 | 126.43538 | 600 | 9227.02107
0.1 | 0.16 | 0.39 | 0.01 | 0.005 | 0.005 | 0.01 | 0.004 | 3.04 | 3.05 | 0.21 | 0 | 0.01 | 0.003 | 0 | 0 | 121.826 | 600 | 10184.84098
0.1 | 0.16 | 0.39 | 0.01 | 0.005 | 0.005 | 0.01 | 0.004 | 3.04 | 3.05 | 0.21 | 0 | 0.01 | 0.003 | 0 | 0 | 118.4246 | 600 | 10973.43633
0.1 | 0.16 | 0.39 | 0.01 | 0.005 | 0.005 | 0.01 | 0.004 | 3.04 | 3.05 | 0.21 | 0 | 0.01 | 0.003 | 0 | 0 | 115.06473 | 600 | 11966.94283
0.1 | 0.16 | 0.39 | 0.01 | 0.005 | 0.005 | 0.01 | 0.004 | 3.04 | 3.05 | 0.21 | 0 | 0.01 | 0.003 | 0 | 0 | 109.94733 | 600 | 13697.22132
0.1 | 0.16 | 0.39 | 0.01 | 0.005 | 0.005 | 0.01 | 0.004 | 3.04 | 3.05 | 0.21 | 0 | 0.01 | 0.003 | 0 | 0 | 107.17568 | 600 | 14937.33225
0.1 | 0.16 | 0.39 | 0.01 | 0.005 | 0.005 | 0.01 | 0.004 | 3.04 | 3.05 | 0.21 | 0 | 0.01 | 0.003 | 0 | 0 | 101.2745 | 600 | 17551.00559
0.1 | 0.16 | 0.39 | 0.01 | 0.005 | 0.005 | 0.01 | 0.004 | 3.04 | 3.05 | 0.21 | 0 | 0.01 | 0.003 | 0 | 0 | 220.29964 | 650 | 99.33976
0.1 | 0.16 | 0.39 | 0.01 | 0.005 | 0.005 | 0.01 | 0.004 | 3.04 | 3.05 | 0.21 | 0 | 0.01 | 0.003 | 0 | 0 | 214.55793 | 650 | 113.32086
0.1 | 0.16 | 0.39 | 0.01 | 0.005 | 0.005 | 0.01 | 0.004 | 3.04 | 3.05 | 0.21 | 0 | 0.01 | 0.003 | 0 | 0 | 210.46584 | 650 | 120.26414
0.1 | 0.16 | 0.39 | 0.01 | 0.005 | 0.005 | 0.01 | 0.004 | 3.04 | 3.05 | 0.21 | 0 | 0.01 | 0.003 | 0 | 0 | 205.65821 | 650 | 131.48481
0.1 | 0.16 | 0.39 | 0.01 | 0.005 | 0.005 | 0.01 | 0.004 | 3.04 | 3.05 | 0.21 | 0 | 0.01 | 0.003 | 0 | 0 | 197.23613 | 650 | 145.59593
0.1 | 0.16 | 0.39 | 0.01 | 0.005 | 0.005 | 0.01 | 0.004 | 3.04 | 3.05 | 0.21 | 0 | 0.01 | 0.003 | 0 | 0 | 191.25189 | 650 | 161.56424
0.1 | 0.16 | 0.39 | 0.01 | 0.005 | 0.005 | 0.01 | 0.004 | 3.04 | 3.05 | 0.21 | 0 | 0.01 | 0.003 | 0 | 0 | 187.70754 | 650 | 171.46343
0.1 | 0.16 | 0.39 | 0.01 | 0.005 | 0.005 | 0.01 | 0.004 | 3.04 | 3.05 | 0.21 | 0 | 0.01 | 0.003 | 0 | 0 | 181.31277 | 650 | 184.30283
0.1 | 0.16 | 0.39 | 0.01 | 0.005 | 0.005 | 0.01 | 0.004 | 3.04 | 3.05 | 0.21 | 0 | 0.01 | 0.003 | 0 | 0 | 177.95261 | 650 | 198.52485
0.1 | 0.16 | 0.39 | 0.01 | 0.005 | 0.005 | 0.01 | 0.004 | 3.04 | 3.05 | 0.21 | 0 | 0.01 | 0.003 | 0 | 0 | 172.55344 | 650 | 213.84432
0.1 | 0.16 | 0.39 | 0.01 | 0.005 | 0.005 | 0.01 | 0.004 | 3.04 | 3.05 | 0.21 | 0 | 0.01 | 0.003 | 0 | 0 | 167.41017 | 650 | 229.85726
0.1 | 0.16 | 0.39 | 0.01 | 0.005 | 0.005 | 0.01 | 0.004 | 3.04 | 3.05 | 0.21 | 0 | 0.01 | 0.003 | 0 | 0 | 164.21728 | 650 | 251.30299
0.1 | 0.16 | 0.39 | 0.01 | 0.005 | 0.005 | 0.01 | 0.004 | 3.04 | 3.05 | 0.21 | 0 | 0.01 | 0.003 | 0 | 0 | 161.0853 | 650 | 266.70057
0.1 | 0.16 | 0.39 | 0.01 | 0.005 | 0.005 | 0.01 | 0.004 | 3.04 | 3.05 | 0.21 | 0 | 0.01 | 0.003 | 0 | 0 | 156.28385 | 650 | 291.58378
0.1 | 0.16 | 0.39 | 0.01 | 0.005 | 0.005 | 0.01 | 0.004 | 3.04 | 3.05 | 0.21 | 0 | 0.01 | 0.003 | 0 | 0 | 150.95961 | 650 | 313.41795
0.1 | 0.16 | 0.39 | 0.01 | 0.005 | 0.005 | 0.01 | 0.004 | 3.04 | 3.05 | 0.21 | 0 | 0.01 | 0.003 | 0 | 0 | 149.22548 | 650 | 337.60333
0.1 | 0.16 | 0.39 | 0.01 | 0.005 | 0.005 | 0.01 | 0.004 | 3.04 | 3.05 | 0.21 | 0 | 0.01 | 0.003 | 0 | 0 | 145.3362 | 650 | 358.28861
0.1 | 0.16 | 0.39 | 0.01 | 0.005 | 0.005 | 0.01 | 0.004 | 3.04 | 3.05 | 0.21 | 0 | 0.01 | 0.003 | 0 | 0 | 140.92663 | 650 | 390.88596
0.1 | 0.16 | 0.39 | 0.01 | 0.005 | 0.005 | 0.01 | 0.004 | 3.04 | 3.05 | 0.21 | 0 | 0.01 | 0.003 | 0 | 0 | 137.25363 | 650 | 433.75658
0.1 | 0.16 | 0.39 | 0.01 | 0.005 | 0.005 | 0.01 | 0.004 | 3.04 | 3.05 | 0.21 | 0 | 0.01 | 0.003 | 0 | 0 | 133.08929 | 650 | 467.22808
0.1 | 0.16 | 0.39 | 0.01 | 0.005 | 0.005 | 0.01 | 0.004 | 3.04 | 3.05 | 0.21 | 0 | 0.01 | 0.003 | 0 | 0 | 128.62599 | 650 | 540.96888
0.1 | 0.16 | 0.39 | 0.01 | 0.005 | 0.005 | 0.01 | 0.004 | 3.04 | 3.05 | 0.21 | 0 | 0.01 | 0.003 | 0 | 0 | 124.72341 | 650 | 574.11458
0.1 | 0.16 | 0.39 | 0.01 | 0.005 | 0.005 | 0.01 | 0.004 | 3.04 | 3.05 | 0.21 | 0 | 0.01 | 0.003 | 0 | 0 | 120.54067 | 650 | 635.72927
0.1 | 0.16 | 0.39 | 0.01 | 0.005 | 0.005 | 0.01 | 0.004 | 3.04 | 3.05 | 0.21 | 0 | 0.01 | 0.003 | 0 | 0 | 117.33442 | 650 | 684.78631
0.1 | 0.16 | 0.39 | 0.01 | 0.005 | 0.005 | 0.01 | 0.004 | 3.04 | 3.05 | 0.21 | 0 | 0.01 | 0.003 | 0 | 0 | 114.71728 | 650 | 759.8906
0.1 | 0.16 | 0.39 | 0.01 | 0.005 | 0.005 | 0.01 | 0.004 | 3.04 | 3.05 | 0.21 | 0 | 0.01 | 0.003 | 0 | 0 | 110.80912 | 650 | 816.79216
0.1 | 0.16 | 0.39 | 0.01 | 0.005 | 0.005 | 0.01 | 0.004 | 3.04 | 3.05 | 0.21 | 0 | 0.01 | 0.003 | 0 | 0 | 107.093 | 650 | 919.94982
0.1 | 0.16 | 0.39 | 0.01 | 0.005 | 0.005 | 0.01 | 0.004 | 3.04 | 3.05 | 0.21 | 0 | 0.01 | 0.003 | 0 | 0 | 104.6467 | 650 | 990.93917
0.1 | 0.16 | 0.39 | 0.01 | 0.005 | 0.005 | 0.01 | 0.004 | 3.04 | 3.05 | 0.21 | 0 | 0.01 | 0.003 | 0 | 0 | 101.86322 | 650 | 1049.42382
0.1 | 0.16 | 0.39 | 0.01 | 0.005 | 0.005 | 0.01 | 0.004 | 3.04 | 3.05 | 0.21 | 0 | 0.01 | 0.003 | 0 | 0 | 97.69174 | 650 | 1147.33528
0.1 | 0.16 | 0.39 | 0.01 | 0.005 | 0.005 | 0.01 | 0.004 | 3.04 | 3.05 | 0.21 | 0 | 0.01 | 0.003 | 0 | 0 | 94.77985 | 650 | 1273.16987
0.1 | 0.16 | 0.39 | 0.01 | 0.005 | 0.005 | 0.01 | 0.004 | 3.04 | 3.05 | 0.21 | 0 | 0.01 | 0.003 | 0 | 0 | 92.97219 | 650 | 1430.92397
0.1 | 0.16 | 0.39 | 0.01 | 0.005 | 0.005 | 0.01 | 0.004 | 3.04 | 3.05 | 0.21 | 0 | 0.01 | 0.003 | 0 | 0 | 89.50887 | 650 | 1564.42948
0.1 | 0.16 | 0.39 | 0.01 | 0.005 | 0.005 | 0.01 | 0.004 | 3.04 | 3.05 | 0.21 | 0 | 0.01 | 0.003 | 0 | 0 | 85.7961 | 650 | 1811.33734
0.1 | 0.16 | 0.39 | 0.01 | 0.005 | 0.005 | 0.01 | 0.004 | 3.04 | 3.05 | 0.21 | 0 | 0.01 | 0.003 | 0 | 0 | 81.96631 | 650 | 2009.9967
0.1 | 0.16 | 0.39 | 0.01 | 0.005 | 0.005 | 0.01 | 0.004 | 3.04 | 3.05 | 0.21 | 0 | 0.01 | 0.003 | 0 | 0 | 79.7861 | 650 | 2259.04848
0.1 | 0.16 | 0.39 | 0.01 | 0.005 | 0.005 | 0.01 | 0.004 | 3.04 | 3.05 | 0.21 | 0 | 0.01 | 0.003 | 0 | 0 | 77.70662 | 650 | 2433.37147
0.1 | 0.16 | 0.39 | 0.01 | 0.005 | 0.005 | 0.01 | 0.004 | 3.04 | 3.05 | 0.21 | 0 | 0.01 | 0.003 | 0 | 0 | 75.63972 | 650 | 2700.25273
0.1 | 0.16 | 0.39 | 0.01 | 0.005 | 0.005 | 0.01 | 0.004 | 3.04 | 3.05 | 0.21 | 0 | 0.01 | 0.003 | 0 | 0 | 72.82205 | 650 | 2945.92359
0.1 | 0.16 | 0.39 | 0.01 | 0.005 | 0.005 | 0.01 | 0.004 | 3.04 | 3.05 | 0.21 | 0 | 0.01 | 0.003 | 0 | 0 | 70.88507 | 650 | 3220.77888
0.1 | 0.16 | 0.39 | 0.01 | 0.005 | 0.005 | 0.01 | 0.004 | 3.04 | 3.05 | 0.21 | 0 | 0.01 | 0.003 | 0 | 0 | 68.50786 | 650 | 3574.01946
0.1 | 0.16 | 0.39 | 0.01 | 0.005 | 0.005 | 0.01 | 0.004 | 3.04 | 3.05 | 0.21 | 0 | 0.01 | 0.003 | 0 | 0 | 65.70233 | 650 | 3957.5877
0.1 | 0.16 | 0.39 | 0.01 | 0.005 | 0.005 | 0.01 | 0.004 | 3.04 | 3.05 | 0.21 | 0 | 0.01 | 0.003 | 0 | 0 | 62.97705 | 650 | 4391.63817
0.1 | 0.16 | 0.39 | 0.01 | 0.005 | 0.005 | 0.01 | 0.004 | 3.04 | 3.05 | 0.21 | 0 | 0.01 | 0.003 | 0 | 0 | 61.33566 | 650 | 5009.71858
0.1 | 0.16 | 0.39 | 0.01 | 0.005 | 0.005 | 0.01 | 0.004 | 3.04 | 3.05 | 0.21 | 0 | 0.01 | 0.003 | 0 | 0 | 59.93459 | 650 | 5316.66893
0.1 | 0.16 | 0.39 | 0.01 | 0.005 | 0.005 | 0.01 | 0.004 | 3.04 | 3.05 | 0.21 | 0 | 0.01 | 0.003 | 0 | 0 | 58.7915 | 650 | 5726.93794
0.1 | 0.16 | 0.39 | 0.01 | 0.005 | 0.005 | 0.01 | 0.004 | 3.04 | 3.05 | 0.21 | 0 | 0.01 | 0.003 | 0 | 0 | 57.03911 | 650 | 6168.866
0.1 | 0.16 | 0.39 | 0.01 | 0.005 | 0.005 | 0.01 | 0.004 | 3.04 | 3.05 | 0.21 | 0 | 0.01 | 0.003 | 0 | 0 | 54.88414 | 650 | 6730.11368
0.1 | 0.16 | 0.39 | 0.01 | 0.005 | 0.005 | 0.01 | 0.004 | 3.04 | 3.05 | 0.21 | 0 | 0.01 | 0.003 | 0 | 0 | 53.04353 | 650 | 7468.24236
0.1 | 0.16 | 0.39 | 0.01 | 0.005 | 0.005 | 0.01 | 0.004 | 3.04 | 3.05 | 0.21 | 0 | 0.01 | 0.003 | 0 | 0 | 51.63264 | 650 | 8269.74349
0.1 | 0.16 | 0.39 | 0.01 | 0.005 | 0.005 | 0.01 | 0.004 | 3.04 | 3.05 | 0.21 | 0 | 0.01 | 0.003 | 0 | 0 | 49.70926 | 650 | 9314.17973
0.1 | 0.16 | 0.39 | 0.01 | 0.005 | 0.005 | 0.01 | 0.004 | 3.04 | 3.05 | 0.21 | 0 | 0.01 | 0.003 | 0 | 0 | 48.57376 | 650 | 10335.71718
0.1 | 0.16 | 0.39 | 0.01 | 0.005 | 0.005 | 0.01 | 0.004 | 3.04 | 3.05 | 0.21 | 0 | 0.01 | 0.003 | 0 | 0 | 47.12593 | 650 | 10945.72511
0.11 | 0.3 | 0.48 | 0.012 | 0.01 | 0 | 0.51 | 0.0078 | 0 | 0 | 0 | 0 | 0 | 0 | 0 | 0.005 | 431 | 450 | 41.8
0.11 | 0.3 | 0.48 | 0.012 | 0.01 | 0 | 0.51 | 0.0078 | 0 | 0 | 0 | 0 | 0 | 0 | 0 | 0.005 | 412 | 450 | 3238.7
0.11 | 0.3 | 0.48 | 0.012 | 0.01 | 0 | 0.51 | 0.0078 | 0 | 0 | 0 | 0 | 0 | 0 | 0 | 0.005 | 373 | 450 | 13978.8
0.11 | 0.3 | 0.48 | 0.012 | 0.01 | 0 | 0.51 | 0.0078 | 0 | 0 | 0 | 0 | 0 | 0 | 0 | 0.005 | 333 | 475 | 7787
0.12 | 0.25 | 0.5 | 0.012 | 0.01 | 0 | 0.5 | 0.0068 | 0 | 0 | 0 | 0 | 0 | 0 | 0 | 0.005 | 412 | 450 | 182.2
0.12 | 0.25 | 0.5 | 0.012 | 0.01 | 0 | 0.5 | 0.0068 | 0 | 0 | 0 | 0 | 0 | 0 | 0 | 0.005 | 392 | 450 | 1014.8
0.12 | 0.25 | 0.5 | 0.012 | 0.01 | 0 | 0.5 | 0.0068 | 0 | 0 | 0 | 0 | 0 | 0 | 0 | 0.005 | 373 | 450 | 2482.1
0.13 | 0.31 | 0.48 | 0.006 | 0.007 | 0 | 0.49 | 0.006 | 0 | 0 | 0 | 0 | 0 | 0 | 0 | 0.005 | 431 | 450 | 0.1
0.13 | 0.31 | 0.48 | 0.006 | 0.007 | 0 | 0.49 | 0.006 | 0 | 0 | 0 | 0 | 0 | 0 | 0 | 0.005 | 412 | 450 | 3520
0.13 | 0.31 | 0.48 | 0.006 | 0.007 | 0 | 0.49 | 0.006 | 0 | 0 | 0 | 0 | 0 | 0 | 0 | 0.005 | 373 | 450 | 17203
0.15 | 0.22 | 0.43 | 0.011 | 0.022 | 0.01 | 0.5 | 0.004 | 0.02 | 0 | 0 | 0 | 0 | 0 | 0.03 | 0.004 | 382 | 450 | 87
0.15 | 0.22 | 0.43 | 0.011 | 0.022 | 0.01 | 0.5 | 0.004 | 0.02 | 0 | 0 | 0 | 0 | 0 | 0.03 | 0.004 | 373 | 450 | 1473
0.15 | 0.22 | 0.43 | 0.011 | 0.022 | 0.01 | 0.5 | 0.004 | 0.02 | 0 | 0 | 0 | 0 | 0 | 0.03 | 0.004 | 333 | 450 | 10575
0.15 | 0.22 | 0.43 | 0.011 | 0.022 | 0.01 | 0.5 | 0.004 | 0.02 | 0 | 0 | 0 | 0 | 0 | 0.03 | 0.004 | 314 | 450 | 20100
0.14 | 0.22 | 0.46 | 0.012 | 0.012 | 0.01 | 0.5 | 0.006 | 0.03 | 0 | 0 | 0 | 0 | 0 | 0.03 | 0.006 | 382 | 450 | 104
0.14 | 0.22 | 0.46 | 0.012 | 0.012 | 0.01 | 0.5 | 0.006 | 0.03 | 0 | 0 | 0 | 0 | 0 | 0.03 | 0.006 | 373 | 450 | 1275
0.14 | 0.22 | 0.46 | 0.012 | 0.012 | 0.01 | 0.5 | 0.006 | 0.03 | 0 | 0 | 0 | 0 | 0 | 0.03 | 0.006 | 333 | 450 | 10751
0.14 | 0.22 | 0.46 | 0.012 | 0.012 | 0.01 | 0.5 | 0.006 | 0.03 | 0 | 0 | 0 | 0 | 0 | 0.03 | 0.006 | 314 | 450 | 23506
0.15 | 0.25 | 0.58 | 0.008 | 0.01 | 0.05 | 0.52 | 0.011 | 0.11 | 0 | 0 | 0 | 0 | 0 | 0.04 | 0.007 | 392 | 450 | 76.6
0.15 | 0.25 | 0.58 | 0.008 | 0.01 | 0.05 | 0.52 | 0.011 | 0.11 | 0 | 0 | 0 | 0 | 0 | 0.04 | 0.007 | 373 | 450 | 7737
0.15 | 0.25 | 0.58 | 0.008 | 0.01 | 0.05 | 0.52 | 0.011 | 0.11 | 0 | 0 | 0 | 0 | 0 | 0.04 | 0.007 | 333 | 450 | 22543
0.2 | 0.28 | 0.59 | 0.012 | 0.01 | 0.02 | 0.54 | 0.0054 | 0.02 | 0 | 0 | 0 | 0 | 0 | 0.07 | 0.003 | 373 | 450 | 58.8
0.2 | 0.28 | 0.59 | 0.012 | 0.01 | 0.02 | 0.54 | 0.0054 | 0.02 | 0 | 0 | 0 | 0 | 0 | 0.07 | 0.003 | 353 | 450 | 1252
0.2 | 0.28 | 0.59 | 0.012 | 0.01 | 0.02 | 0.54 | 0.0054 | 0.02 | 0 | 0 | 0 | 0 | 0 | 0.07 | 0.003 | 333 | 450 | 3296
0.2 | 0.28 | 0.59 | 0.012 | 0.01 | 0.02 | 0.54 | 0.0054 | 0.02 | 0 | 0 | 0 | 0 | 0 | 0.07 | 0.003 | 314 | 450 | 9459
0.2 | 0.28 | 0.59 | 0.012 | 0.01 | 0.02 | 0.54 | 0.0054 | 0.02 | 0 | 0 | 0 | 0 | 0 | 0.07 | 0.003 | 294 | 450 | 21763
0.17 | 0.3 | 0.63 | 0.012 | 0.012 | 0.04 | 0.52 | 0.007 | 0.09 | 0 | 0 | 0 | 0 | 0 | 0.1 | 0.003 | 373 | 450 | 110
0.17 | 0.3 | 0.63 | 0.012 | 0.012 | 0.04 | 0.52 | 0.007 | 0.09 | 0 | 0 | 0 | 0 | 0 | 0.1 | 0.003 | 353 | 450 | 1052
0.17 | 0.3 | 0.63 | 0.012 | 0.012 | 0.04 | 0.52 | 0.007 | 0.09 | 0 | 0 | 0 | 0 | 0 | 0.1 | 0.003 | 333 | 450 | 3278
0.17 | 0.3 | 0.63 | 0.012 | 0.012 | 0.04 | 0.52 | 0.007 | 0.09 | 0 | 0 | 0 | 0 | 0 | 0.1 | 0.003 | 314 | 450 | 7789
0.17 | 0.3 | 0.63 | 0.012 | 0.012 | 0.04 | 0.52 | 0.007 | 0.09 | 0 | 0 | 0 | 0 | 0 | 0.1 | 0.003 | 294 | 450 | 12416
0.13 | 0.23 | 0.66 | 0.01 | 0.01 | 0.08 | 0.51 | 0.0057 | 0.06 | 0 | 0 | 0 | 0 | 0 | 0.13 | 0.004 | 373 | 450 | 61
0.13 | 0.23 | 0.66 | 0.01 | 0.01 | 0.08 | 0.51 | 0.0057 | 0.06 | 0 | 0 | 0 | 0 | 0 | 0.13 | 0.004 | 353 | 450 | 870
0.13 | 0.23 | 0.66 | 0.01 | 0.01 | 0.08 | 0.51 | 0.0057 | 0.06 | 0 | 0 | 0 | 0 | 0 | 0.13 | 0.004 | 333 | 450 | 1544
0.13 | 0.23 | 0.66 | 0.01 | 0.01 | 0.08 | 0.51 | 0.0057 | 0.06 | 0 | 0 | 0 | 0 | 0 | 0.13 | 0.004 | 314 | 450 | 4322
0.13 | 0.23 | 0.66 | 0.01 | 0.01 | 0.08 | 0.51 | 0.0057 | 0.06 | 0 | 0 | 0 | 0 | 0 | 0.13 | 0.004 | 294 | 450 | 10616
0.13 | 0.23 | 0.66 | 0.01 | 0.01 | 0.08 | 0.51 | 0.0057 | 0.06 | 0 | 0 | 0 | 0 | 0 | 0.13 | 0.004 | 294 | 475 | 1469
0.14 | 0.39 | 0.63 | 0.008 | 0.005 | 0 | 0.58 | 0.006 | 0 | 0 | 0 | 0 | 0 | 0 | 0.03 | 0.004 | 412 | 450 | 267
0.14 | 0.39 | 0.63 | 0.008 | 0.005 | 0 | 0.58 | 0.006 | 0 | 0 | 0 | 0 | 0 | 0 | 0.03 | 0.004 | 373 | 450 | 7108
0.14 | 0.39 | 0.63 | 0.008 | 0.005 | 0 | 0.58 | 0.006 | 0 | 0 | 0 | 0 | 0 | 0 | 0.03 | 0.004 | 333 | 450 | 19686
0.14 | 0.39 | 0.63 | 0.008 | 0.005 | 0 | 0.58 | 0.006 | 0 | 0 | 0 | 0 | 0 | 0 | 0.03 | 0.004 | 314 | 450 | 28578
0.14 | 0.4 | 0.67 | 0.007 | 0.004 | 0 | 0.6 | 0.007 | 0 | 0 | 0 | 0 | 0 | 0 | 0.03 | 0.004 | 412 | 450 | 183
0.14 | 0.4 | 0.67 | 0.007 | 0.004 | 0 | 0.6 | 0.007 | 0 | 0 | 0 | 0 | 0 | 0 | 0.03 | 0.004 | 373 | 450 | 5793
0.14 | 0.4 | 0.67 | 0.007 | 0.004 | 0 | 0.6 | 0.007 | 0 | 0 | 0 | 0 | 0 | 0 | 0.03 | 0.004 | 333 | 450 | 17875
0.14 | 0.4 | 0.67 | 0.007 | 0.004 | 0 | 0.6 | 0.007 | 0 | 0 | 0 | 0 | 0 | 0 | 0.03 | 0.004 | 314 | 450 | 26915
0.14 | 0.39 | 0.64 | 0.006 | 0.005 | 0 | 0.58 | 0.008 | 0 | 0 | 0 | 0 | 0 | 0 | 0.03 | 0.005 | 412 | 450 | 173
0.14 | 0.39 | 0.64 | 0.006 | 0.005 | 0 | 0.58 | 0.008 | 0 | 0 | 0 | 0 | 0 | 0 | 0.03 | 0.005 | 373 | 450 | 6862
0.14 | 0.39 | 0.64 | 0.006 | 0.005 | 0 | 0.58 | 0.008 | 0 | 0 | 0 | 0 | 0 | 0 | 0.03 | 0.005 | 333 | 450 | 17710
0.14 | 0.39 | 0.64 | 0.006 | 0.005 | 0 | 0.58 | 0.008 | 0 | 0 | 0 | 0 | 0 | 0 | 0.03 | 0.005 | 314 | 450 | 27564
0.11 | 0.3 | 0.48 | 0.012 | 0.01 | 0 | 0.51 | 0.0078 | 0 | 0 | 0 | 0 | 0 | 0 | 0 | 0.005 | 373 | 500 | 88.5
0.11 | 0.3 | 0.48 | 0.012 | 0.01 | 0 | 0.51 | 0.0078 | 0 | 0 | 0 | 0 | 0 | 0 | 0 | 0.005 | 333 | 500 | 744
0.11 | 0.3 | 0.48 | 0.012 | 0.01 | 0 | 0.51 | 0.0078 | 0 | 0 | 0 | 0 | 0 | 0 | 0 | 0.005 | 265 | 500 | 5691
0.11 | 0.3 | 0.48 | 0.012 | 0.01 | 0 | 0.51 | 0.0078 | 0 | 0 | 0 | 0 | 0 | 0 | 0 | 0.005 | 216 | 500 | 17071
0.11 | 0.3 | 0.48 | 0.012 | 0.01 | 0 | 0.51 | 0.0078 | 0 | 0 | 0 | 0 | 0 | 0 | 0 | 0.005 | 314 | 525 | 178.4
0.11 | 0.3 | 0.48 | 0.012 | 0.01 | 0 | 0.51 | 0.0078 | 0 | 0 | 0 | 0 | 0 | 0 | 0 | 0.005 | 294 | 525 | 378
0.11 | 0.3 | 0.48 | 0.012 | 0.01 | 0 | 0.51 | 0.0078 | 0 | 0 | 0 | 0 | 0 | 0 | 0 | 0.005 | 216 | 525 | 3175
0.12 | 0.25 | 0.5 | 0.012 | 0.01 | 0 | 0.5 | 0.0068 | 0 | 0 | 0 | 0 | 0 | 0 | 0 | 0.005 | 373 | 500 | 4.8
0.12 | 0.25 | 0.5 | 0.012 | 0.01 | 0 | 0.5 | 0.0068 | 0 | 0 | 0 | 0 | 0 | 0 | 0 | 0.005 | 333 | 500 | 320
0.12 | 0.25 | 0.5 | 0.012 | 0.01 | 0 | 0.5 | 0.0068 | 0 | 0 | 0 | 0 | 0 | 0 | 0 | 0.005 | 265 | 500 | 6285
0.12 | 0.25 | 0.5 | 0.012 | 0.01 | 0 | 0.5 | 0.0068 | 0 | 0 | 0 | 0 | 0 | 0 | 0 | 0.005 | 216 | 500 | 15966
0.13 | 0.31 | 0.48 | 0.006 | 0.007 | 0 | 0.49 | 0.006 | 0 | 0 | 0 | 0 | 0 | 0 | 0 | 0.005 | 373 | 500 | 0.1
0.13 | 0.31 | 0.48 | 0.006 | 0.007 | 0 | 0.49 | 0.006 | 0 | 0 | 0 | 0 | 0 | 0 | 0 | 0.005 | 118 | 500 | 3520
0.13 | 0.31 | 0.48 | 0.006 | 0.007 | 0 | 0.49 | 0.006 | 0 | 0 | 0 | 0 | 0 | 0 | 0 | 0.005 | 373 | 500 | 67.6
0.13 | 0.31 | 0.48 | 0.006 | 0.007 | 0 | 0.49 | 0.006 | 0 | 0 | 0 | 0 | 0 | 0 | 0 | 0.005 | 333 | 500 | 739.5
0.13 | 0.31 | 0.48 | 0.006 | 0.007 | 0 | 0.49 | 0.006 | 0 | 0 | 0 | 0 | 0 | 0 | 0 | 0.005 | 265 | 500 | 5596
0.13 | 0.31 | 0.48 | 0.006 | 0.007 | 0 | 0.49 | 0.006 | 0 | 0 | 0 | 0 | 0 | 0 | 0 | 0.005 | 216 | 500 | 16630
0.15 | 0.22 | 0.43 | 0.011 | 0.022 | 0.01 | 0.5 | 0.004 | 0.02 | 0 | 0 | 0 | 0 | 0 | 0.03 | 0.004 | 333 | 500 | 45.9
0.15 | 0.22 | 0.43 | 0.011 | 0.022 | 0.01 | 0.5 | 0.004 | 0.02 | 0 | 0 | 0 | 0 | 0 | 0.03 | 0.004 | 265 | 500 | 1966
0.15 | 0.22 | 0.43 | 0.011 | 0.022 | 0.01 | 0.5 | 0.004 | 0.02 | 0 | 0 | 0 | 0 | 0 | 0.03 | 0.004 | 216 | 500 | 8347
0.15 | 0.22 | 0.43 | 0.011 | 0.022 | 0.01 | 0.5 | 0.004 | 0.02 | 0 | 0 | 0 | 0 | 0 | 0.03 | 0.004 | 177 | 500 | 19547
0.14 | 0.22 | 0.46 | 0.012 | 0.012 | 0.01 | 0.5 | 0.006 | 0.03 | 0 | 0 | 0 | 0 | 0 | 0.03 | 0.006 | 333 | 500 | 166
0.14 | 0.22 | 0.46 | 0.012 | 0.012 | 0.01 | 0.5 | 0.006 | 0.03 | 0 | 0 | 0 | 0 | 0 | 0.03 | 0.006 | 265 | 500 | 2003
0.14 | 0.22 | 0.46 | 0.012 | 0.012 | 0.01 | 0.5 | 0.006 | 0.03 | 0 | 0 | 0 | 0 | 0 | 0.03 | 0.006 | 216 | 500 | 7493
0.14 | 0.22 | 0.46 | 0.012 | 0.012 | 0.01 | 0.5 | 0.006 | 0.03 | 0 | 0 | 0 | 0 | 0 | 0.03 | 0.006 | 177 | 500 | 19808
0.15 | 0.25 | 0.58 | 0.008 | 0.01 | 0.05 | 0.52 | 0.011 | 0.11 | 0 | 0 | 0 | 0 | 0 | 0.04 | 0.007 | 333 | 500 | 191
0.15 | 0.25 | 0.58 | 0.008 | 0.01 | 0.05 | 0.52 | 0.011 | 0.11 | 0 | 0 | 0 | 0 | 0 | 0.04 | 0.007 | 265 | 500 | 2060
0.15 | 0.25 | 0.58 | 0.008 | 0.01 | 0.05 | 0.52 | 0.011 | 0.11 | 0 | 0 | 0 | 0 | 0 | 0.04 | 0.007 | 216 | 500 | 6484
0.15 | 0.25 | 0.58 | 0.008 | 0.01 | 0.05 | 0.52 | 0.011 | 0.11 | 0 | 0 | 0 | 0 | 0 | 0.04 | 0.007 | 177 | 500 | 15371
0.15 | 0.25 | 0.58 | 0.008 | 0.01 | 0.05 | 0.52 | 0.011 | 0.11 | 0 | 0 | 0 | 0 | 0 | 0.04 | 0.007 | 157 | 500 | 21574
0.2 | 0.28 | 0.59 | 0.012 | 0.01 | 0.02 | 0.54 | 0.0054 | 0.02 | 0 | 0 | 0 | 0 | 0 | 0.07 | 0.003 | 333 | 500 | 33
0.2 | 0.28 | 0.59 | 0.012 | 0.01 | 0.02 | 0.54 | 0.0054 | 0.02 | 0 | 0 | 0 | 0 | 0 | 0.07 | 0.003 | 265 | 500 | 1103
0.2 | 0.28 | 0.59 | 0.012 | 0.01 | 0.02 | 0.54 | 0.0054 | 0.02 | 0 | 0 | 0 | 0 | 0 | 0.07 | 0.003 | 216 | 500 | 5374
0.2 | 0.28 | 0.59 | 0.012 | 0.01 | 0.02 | 0.54 | 0.0054 | 0.02 | 0 | 0 | 0 | 0 | 0 | 0.07 | 0.003 | 177 | 500 | 14940
0.2 | 0.28 | 0.59 | 0.012 | 0.01 | 0.02 | 0.54 | 0.0054 | 0.02 | 0 | 0 | 0 | 0 | 0 | 0.07 | 0.003 | 157 | 500 | 22712
0.17 | 0.3 | 0.63 | 0.012 | 0.012 | 0.04 | 0.52 | 0.007 | 0.09 | 0 | 0 | 0 | 0 | 0 | 0.1 | 0.003 | 333 | 500 | 14.2
0.17 | 0.3 | 0.63 | 0.012 | 0.012 | 0.04 | 0.52 | 0.007 | 0.09 | 0 | 0 | 0 | 0 | 0 | 0.1 | 0.003 | 265 | 500 | 951
0.17 | 0.3 | 0.63 | 0.012 | 0.012 | 0.04 | 0.52 | 0.007 | 0.09 | 0 | 0 | 0 | 0 | 0 | 0.1 | 0.003 | 216 | 500 | 3963
0.17 | 0.3 | 0.63 | 0.012 | 0.012 | 0.04 | 0.52 | 0.007 | 0.09 | 0 | 0 | 0 | 0 | 0 | 0.1 | 0.003 | 177 | 500 | 11373
0.17 | 0.3 | 0.63 | 0.012 | 0.012 | 0.04 | 0.52 | 0.007 | 0.09 | 0 | 0 | 0 | 0 | 0 | 0.1 | 0.003 | 157 | 500 | 15871
0.17 | 0.3 | 0.63 | 0.012 | 0.012 | 0.04 | 0.52 | 0.007 | 0.09 | 0 | 0 | 0 | 0 | 0 | 0.1 | 0.003 | 137 | 500 | 24855
0.13 | 0.23 | 0.66 | 0.01 | 0.01 | 0.08 | 0.51 | 0.0057 | 0.06 | 0 | 0 | 0 | 0 | 0 | 0.13 | 0.004 | 333 | 500 | 27
0.13 | 0.23 | 0.66 | 0.01 | 0.01 | 0.08 | 0.51 | 0.0057 | 0.06 | 0 | 0 | 0 | 0 | 0 | 0.13 | 0.004 | 294 | 500 | 247
0.13 | 0.23 | 0.66 | 0.01 | 0.01 | 0.08 | 0.51 | 0.0057 | 0.06 | 0 | 0 | 0 | 0 | 0 | 0.13 | 0.004 | 265 | 500 | 687
0.13 | 0.23 | 0.66 | 0.01 | 0.01 | 0.08 | 0.51 | 0.0057 | 0.06 | 0 | 0 | 0 | 0 | 0 | 0.13 | 0.004 | 216 | 500 | 3828
0.13 | 0.23 | 0.66 | 0.01 | 0.01 | 0.08 | 0.51 | 0.0057 | 0.06 | 0 | 0 | 0 | 0 | 0 | 0.13 | 0.004 | 177 | 500 | 11832
0.13 | 0.23 | 0.66 | 0.01 | 0.01 | 0.08 | 0.51 | 0.0057 | 0.06 | 0 | 0 | 0 | 0 | 0 | 0.13 | 0.004 | 157 | 500 | 19257
0.13 | 0.23 | 0.66 | 0.01 | 0.01 | 0.08 | 0.51 | 0.0057 | 0.06 | 0 | 0 | 0 | 0 | 0 | 0.13 | 0.004 | 177 | 525 | 2224
0.14 | 0.39 | 0.63 | 0.008 | 0.005 | 0 | 0.58 | 0.006 | 0 | 0 | 0 | 0 | 0 | 0 | 0.03 | 0.004 | 373 | 500 | 39.7
0.14 | 0.39 | 0.63 | 0.008 | 0.005 | 0 | 0.58 | 0.006 | 0 | 0 | 0 | 0 | 0 | 0 | 0.03 | 0.004 | 333 | 500 | 467
0.14 | 0.39 | 0.63 | 0.008 | 0.005 | 0 | 0.58 | 0.006 | 0 | 0 | 0 | 0 | 0 | 0 | 0.03 | 0.004 | 265 | 500 | 2839
0.14 | 0.39 | 0.63 | 0.008 | 0.005 | 0 | 0.58 | 0.006 | 0 | 0 | 0 | 0 | 0 | 0 | 0.03 | 0.004 | 216 | 500 | 7108
0.14 | 0.39 | 0.63 | 0.008 | 0.005 | 0 | 0.58 | 0.006 | 0 | 0 | 0 | 0 | 0 | 0 | 0.03 | 0.004 | 177 | 500 | 12652
0.14 | 0.39 | 0.63 | 0.008 | 0.005 | 0 | 0.58 | 0.006 | 0 | 0 | 0 | 0 | 0 | 0 | 0.03 | 0.004 | 157 | 500 | 16675
0.14 | 0.39 | 0.63 | 0.008 | 0.005 | 0 | 0.58 | 0.006 | 0 | 0 | 0 | 0 | 0 | 0 | 0.03 | 0.004 | 137 | 500 | 25077
0.14 | 0.4 | 0.67 | 0.007 | 0.004 | 0 | 0.6 | 0.007 | 0 | 0 | 0 | 0 | 0 | 0 | 0.03 | 0.004 | 373 | 500 | 26.5
0.14 | 0.4 | 0.67 | 0.007 | 0.004 | 0 | 0.6 | 0.007 | 0 | 0 | 0 | 0 | 0 | 0 | 0.03 | 0.004 | 333 | 500 | 426
0.14 | 0.4 | 0.67 | 0.007 | 0.004 | 0 | 0.6 | 0.007 | 0 | 0 | 0 | 0 | 0 | 0 | 0.03 | 0.004 | 265 | 500 | 2860
0.14 | 0.4 | 0.67 | 0.007 | 0.004 | 0 | 0.6 | 0.007 | 0 | 0 | 0 | 0 | 0 | 0 | 0.03 | 0.004 | 216 | 500 | 7183
0.14 | 0.4 | 0.67 | 0.007 | 0.004 | 0 | 0.6 | 0.007 | 0 | 0 | 0 | 0 | 0 | 0 | 0.03 | 0.004 | 177 | 500 | 13398
0.14 | 0.4 | 0.67 | 0.007 | 0.004 | 0 | 0.6 | 0.007 | 0 | 0 | 0 | 0 | 0 | 0 | 0.03 | 0.004 | 157 | 500 | 18304
0.14 | 0.4 | 0.67 | 0.007 | 0.004 | 0 | 0.6 | 0.007 | 0 | 0 | 0 | 0 | 0 | 0 | 0.03 | 0.004 | 137 | 500 | 25328
0.14 | 0.39 | 0.64 | 0.006 | 0.005 | 0 | 0.58 | 0.008 | 0 | 0 | 0 | 0 | 0 | 0 | 0.03 | 0.005 | 373 | 500 | 12.8
0.14 | 0.39 | 0.64 | 0.006 | 0.005 | 0 | 0.58 | 0.008 | 0 | 0 | 0 | 0 | 0 | 0 | 0.03 | 0.005 | 333 | 500 | 422
0.14 | 0.39 | 0.64 | 0.006 | 0.005 | 0 | 0.58 | 0.008 | 0 | 0 | 0 | 0 | 0 | 0 | 0.03 | 0.005 | 265 | 500 | 2779
0.14 | 0.39 | 0.64 | 0.006 | 0.005 | 0 | 0.58 | 0.008 | 0 | 0 | 0 | 0 | 0 | 0 | 0.03 | 0.005 | 216 | 500 | 7378
0.14 | 0.39 | 0.64 | 0.006 | 0.005 | 0 | 0.58 | 0.008 | 0 | 0 | 0 | 0 | 0 | 0 | 0.03 | 0.005 | 177 | 500 | 13313
0.14 | 0.39 | 0.64 | 0.006 | 0.005 | 0 | 0.58 | 0.008 | 0 | 0 | 0 | 0 | 0 | 0 | 0.03 | 0.005 | 157 | 500 | 19284
0.14 | 0.39 | 0.64 | 0.006 | 0.005 | 0 | 0.58 | 0.008 | 0 | 0 | 0 | 0 | 0 | 0 | 0.03 | 0.005 | 137 | 500 | 26355
0.11 | 0.3 | 0.48 | 0.012 | 0.01 | 0 | 0.51 | 0.0078 | 0 | 0 | 0 | 0 | 0 | 0 | 0 | 0.005 | 294 | 550 | 24.7
0.11 | 0.3 | 0.48 | 0.012 | 0.01 | 0 | 0.51 | 0.0078 | 0 | 0 | 0 | 0 | 0 | 0 | 0 | 0.005 | 275 | 550 | 63
0.11 | 0.3 | 0.48 | 0.012 | 0.01 | 0 | 0.51 | 0.0078 | 0 | 0 | 0 | 0 | 0 | 0 | 0 | 0.005 | 216 | 550 | 482
0.11 | 0.3 | 0.48 | 0.012 | 0.01 | 0 | 0.51 | 0.0078 | 0 | 0 | 0 | 0 | 0 | 0 | 0 | 0.005 | 177 | 550 | 1220
0.11 | 0.3 | 0.48 | 0.012 | 0.01 | 0 | 0.51 | 0.0078 | 0 | 0 | 0 | 0 | 0 | 0 | 0 | 0.005 | 137 | 550 | 2511
0.11 | 0.3 | 0.48 | 0.012 | 0.01 | 0 | 0.51 | 0.0078 | 0 | 0 | 0 | 0 | 0 | 0 | 0 | 0.005 | 98 | 550 | 6406
0.11 | 0.3 | 0.48 | 0.012 | 0.01 | 0 | 0.51 | 0.0078 | 0 | 0 | 0 | 0 | 0 | 0 | 0 | 0.005 | 69 | 550 | 23523
0.11 | 0.3 | 0.48 | 0.012 | 0.01 | 0 | 0.51 | 0.0078 | 0 | 0 | 0 | 0 | 0 | 0 | 0 | 0.005 | 137 | 575 | 535
0.11 | 0.3 | 0.48 | 0.012 | 0.01 | 0 | 0.51 | 0.0078 | 0 | 0 | 0 | 0 | 0 | 0 | 0 | 0.005 | 98 | 575 | 1299
0.12 | 0.25 | 0.5 | 0.012 | 0.01 | 0 | 0.5 | 0.0068 | 0 | 0 | 0 | 0 | 0 | 0 | 0 | 0.005 | 216 | 550 | 594
0.12 | 0.25 | 0.5 | 0.012 | 0.01 | 0 | 0.5 | 0.0068 | 0 | 0 | 0 | 0 | 0 | 0 | 0 | 0.005 | 177 | 550 | 1193
0.12 | 0.25 | 0.5 | 0.012 | 0.01 | 0 | 0.5 | 0.0068 | 0 | 0 | 0 | 0 | 0 | 0 | 0 | 0.005 | 137 | 550 | 2646
0.12 | 0.25 | 0.5 | 0.012 | 0.01 | 0 | 0.5 | 0.0068 | 0 | 0 | 0 | 0 | 0 | 0 | 0 | 0.005 | 98 | 550 | 6094
0.12 | 0.25 | 0.5 | 0.012 | 0.01 | 0 | 0.5 | 0.0068 | 0 | 0 | 0 | 0 | 0 | 0 | 0 | 0.005 | 69 | 550 | 24180
0.13 | 0.31 | 0.48 | 0.006 | 0.007 | 0 | 0.49 | 0.006 | 0 | 0 | 0 | 0 | 0 | 0 | 0 | 0.005 | 216 | 550 | 462
0.13 | 0.31 | 0.48 | 0.006 | 0.007 | 0 | 0.49 | 0.006 | 0 | 0 | 0 | 0 | 0 | 0 | 0 | 0.005 | 177 | 550 | 1166
0.13 | 0.31 | 0.48 | 0.006 | 0.007 | 0 | 0.49 | 0.006 | 0 | 0 | 0 | 0 | 0 | 0 | 0 | 0.005 | 137 | 550 | 2384
0.13 | 0.31 | 0.48 | 0.006 | 0.007 | 0 | 0.49 | 0.006 | 0 | 0 | 0 | 0 | 0 | 0 | 0 | 0.005 | 98 | 550 | 6024
0.13 | 0.31 | 0.48 | 0.006 | 0.007 | 0 | 0.49 | 0.006 | 0 | 0 | 0 | 0 | 0 | 0 | 0 | 0.005 | 69 | 550 | 20363
0.15 | 0.22 | 0.43 | 0.011 | 0.022 | 0 | 0.5 | 0.004 | 0 | 0 | 0 | 0 | 0 | 0 | 0.03 | 0.004 | 216 | 550 | 251
0.15 | 0.22 | 0.43 | 0.011 | 0.022 | 0.01 | 0.5 | 0.004 | 0.02 | 0 | 0 | 0 | 0 | 0 | 0.03 | 0.004 | 177 | 550 | 775
0.15 | 0.22 | 0.43 | 0.011 | 0.022 | 0.01 | 0.5 | 0.004 | 0.02 | 0 | 0 | 0 | 0 | 0 | 0.03 | 0.004 | 137 | 550 | 2079
0.15 | 0.22 | 0.43 | 0.011 | 0.022 | 0.01 | 0.5 | 0.004 | 0.02 | 0 | 0 | 0 | 0 | 0 | 0.03 | 0.004 | 98 | 550 | 5546
0.15 | 0.22 | 0.43 | 0.011 | 0.022 | 0.01 | 0.5 | 0.004 | 0.02 | 0 | 0 | 0 | 0 | 0 | 0.03 | 0.004 | 69 | 550 | 17883
0.14 | 0.22 | 0.46 | 0.012 | 0.012 | 0.01 | 0.5 | 0.006 | 0.03 | 0 | 0 | 0 | 0 | 0 | 0.03 | 0.006 | 216 | 550 | 284
0.14 | 0.22 | 0.46 | 0.012 | 0.012 | 0.01 | 0.5 | 0.006 | 0.03 | 0 | 0 | 0 | 0 | 0 | 0.03 | 0.006 | 177 | 550 | 739
0.14 | 0.22 | 0.46 | 0.012 | 0.012 | 0.01 | 0.5 | 0.006 | 0.03 | 0 | 0 | 0 | 0 | 0 | 0.03 | 0.006 | 137 | 550 | 1980
0.14 | 0.22 | 0.46 | 0.012 | 0.012 | 0.01 | 0.5 | 0.006 | 0.03 | 0 | 0 | 0 | 0 | 0 | 0.03 | 0.006 | 98 | 550 | 5288
0.14 | 0.22 | 0.46 | 0.012 | 0.012 | 0.01 | 0.5 | 0.006 | 0.03 | 0 | 0 | 0 | 0 | 0 | 0.03 | 0.006 | 69 | 550 | 16582
0.15 | 0.25 | 0.58 | 0.008 | 0.01 | 0.05 | 0.52 | 0.011 | 0.11 | 0 | 0 | 0 | 0 | 0 | 0.04 | 0.007 | 216 | 550 | 198
0.15 | 0.25 | 0.58 | 0.008 | 0.01 | 0.05 | 0.52 | 0.011 | 0.11 | 0 | 0 | 0 | 0 | 0 | 0.04 | 0.007 | 177 | 550 | 556
0.15 | 0.25 | 0.58 | 0.008 | 0.01 | 0.05 | 0.52 | 0.011 | 0.11 | 0 | 0 | 0 | 0 | 0 | 0.04 | 0.007 | 137 | 550 | 1299
0.15 | 0.25 | 0.58 | 0.008 | 0.01 | 0.05 | 0.52 | 0.011 | 0.11 | 0 | 0 | 0 | 0 | 0 | 0.04 | 0.007 | 98 | 550 | 3633
0.15 | 0.25 | 0.58 | 0.008 | 0.01 | 0.05 | 0.52 | 0.011 | 0.11 | 0 | 0 | 0 | 0 | 0 | 0.04 | 0.007 | 69 | 550 | 15199
0.2 | 0.28 | 0.59 | 0.012 | 0.01 | 0.02 | 0.54 | 0.0054 | 0.02 | 0 | 0 | 0 | 0 | 0 | 0.07 | 0.003 | 216 | 550 | 181
0.2 | 0.28 | 0.59 | 0.012 | 0.01 | 0.02 | 0.54 | 0.0054 | 0.02 | 0 | 0 | 0 | 0 | 0 | 0.07 | 0.003 | 177 | 550 | 563
0.2 | 0.28 | 0.59 | 0.012 | 0.01 | 0.02 | 0.54 | 0.0054 | 0.02 | 0 | 0 | 0 | 0 | 0 | 0.07 | 0.003 | 137 | 550 | 1707
0.2 | 0.28 | 0.59 | 0.012 | 0.01 | 0.02 | 0.54 | 0.0054 | 0.02 | 0 | 0 | 0 | 0 | 0 | 0.07 | 0.003 | 98 | 550 | 4895
0.2 | 0.28 | 0.59 | 0.012 | 0.01 | 0.02 | 0.54 | 0.0054 | 0.02 | 0 | 0 | 0 | 0 | 0 | 0.07 | 0.003 | 69 | 550 | 16996
0.17 | 0.3 | 0.63 | 0.012 | 0.012 | 0.04 | 0.52 | 0.007 | 0.09 | 0 | 0 | 0 | 0 | 0 | 0.1 | 0.003 | 216 | 550 | 117
0.17 | 0.3 | 0.63 | 0.012 | 0.012 | 0.04 | 0.52 | 0.007 | 0.09 | 0 | 0 | 0 | 0 | 0 | 0.1 | 0.003 | 177 | 550 | 361
0.17 | 0.3 | 0.63 | 0.012 | 0.012 | 0.04 | 0.52 | 0.007 | 0.09 | 0 | 0 | 0 | 0 | 0 | 0.1 | 0.003 | 137 | 550 | 1028
0.17 | 0.3 | 0.63 | 0.012 | 0.012 | 0.04 | 0.52 | 0.007 | 0.09 | 0 | 0 | 0 | 0 | 0 | 0.1 | 0.003 | 98 | 550 | 3004
0.17 | 0.3 | 0.63 | 0.012 | 0.012 | 0.04 | 0.52 | 0.007 | 0.09 | 0 | 0 | 0 | 0 | 0 | 0.1 | 0.003 | 69 | 550 | 9284
0.13 | 0.23 | 0.66 | 0.01 | 0.01 | 0.08 | 0.51 | 0.0057 | 0.06 | 0 | 0 | 0 | 0 | 0 | 0.13 | 0.004 | 216 | 550 | 125
0.13 | 0.23 | 0.66 | 0.01 | 0.01 | 0.08 | 0.51 | 0.0057 | 0.06 | 0 | 0 | 0 | 0 | 0 | 0.13 | 0.004 | 177 | 550 | 407
0.13 | 0.23 | 0.66 | 0.01 | 0.01 | 0.08 | 0.51 | 0.0057 | 0.06 | 0 | 0 | 0 | 0 | 0 | 0.13 | 0.004 | 137 | 550 | 1298
0.13 | 0.23 | 0.66 | 0.01 | 0.01 | 0.08 | 0.51 | 0.0057 | 0.06 | 0 | 0 | 0 | 0 | 0 | 0.13 | 0.004 | 98 | 550 | 4535
0.13 | 0.23 | 0.66 | 0.01 | 0.01 | 0.08 | 0.51 | 0.0057 | 0.06 | 0 | 0 | 0 | 0 | 0 | 0.13 | 0.004 | 69 | 550 | 12784
0.13 | 0.23 | 0.66 | 0.01 | 0.01 | 0.08 | 0.51 | 0.0057 | 0.06 | 0 | 0 | 0 | 0 | 0 | 0.13 | 0.004 | 98 | 575 | 1189
0.14 | 0.39 | 0.63 | 0.008 | 0.005 | 0 | 0.58 | 0.006 | 0 | 0 | 0 | 0 | 0 | 0 | 0.03 | 0.004 | 216 | 550 | 251
0.14 | 0.39 | 0.63 | 0.008 | 0.005 | 0 | 0.58 | 0.006 | 0 | 0 | 0 | 0 | 0 | 0 | 0.03 | 0.004 | 177 | 550 | 568
0.14 | 0.39 | 0.63 | 0.008 | 0.005 | 0 | 0.58 | 0.006 | 0 | 0 | 0 | 0 | 0 | 0 | 0.03 | 0.004 | 137 | 550 | 1245
0.14 | 0.39 | 0.63 | 0.008 | 0.005 | 0 | 0.58 | 0.006 | 0 | 0 | 0 | 0 | 0 | 0 | 0.03 | 0.004 | 98 | 550 | 3188
0.14 | 0.39 | 0.63 | 0.008 | 0.005 | 0 | 0.58 | 0.006 | 0 | 0 | 0 | 0 | 0 | 0 | 0.03 | 0.004 | 69 | 550 | 11127
0.14 | 0.4 | 0.67 | 0.007 | 0.004 | 0 | 0.6 | 0.007 | 0 | 0 | 0 | 0 | 0 | 0 | 0.03 | 0.004 | 216 | 550 | 274
0.14 | 0.4 | 0.67 | 0.007 | 0.004 | 0 | 0.6 | 0.007 | 0 | 0 | 0 | 0 | 0 | 0 | 0.03 | 0.004 | 177 | 550 | 581
0.14 | 0.4 | 0.67 | 0.007 | 0.004 | 0 | 0.6 | 0.007 | 0 | 0 | 0 | 0 | 0 | 0 | 0.03 | 0.004 | 137 | 550 | 1237
0.14 | 0.4 | 0.67 | 0.007 | 0.004 | 0 | 0.6 | 0.007 | 0 | 0 | 0 | 0 | 0 | 0 | 0.03 | 0.004 | 98 | 550 | 3210
0.14 | 0.4 | 0.67 | 0.007 | 0.004 | 0 | 0.6 | 0.007 | 0 | 0 | 0 | 0 | 0 | 0 | 0.03 | 0.004 | 69 | 550 | 11316
0.14 | 0.39 | 0.64 | 0.006 | 0.005 | 0 | 0.58 | 0.008 | 0 | 0 | 0 | 0 | 0 | 0 | 0.03 | 0.005 | 216 | 550 | 257
0.14 | 0.39 | 0.64 | 0.006 | 0.005 | 0 | 0.58 | 0.008 | 0 | 0 | 0 | 0 | 0 | 0 | 0.03 | 0.005 | 177 | 550 | 579
0.14 | 0.39 | 0.64 | 0.006 | 0.005 | 0 | 0.58 | 0.008 | 0 | 0 | 0 | 0 | 0 | 0 | 0.03 | 0.005 | 137 | 550 | 1340
0.14 | 0.39 | 0.64 | 0.006 | 0.005 | 0 | 0.58 | 0.008 | 0 | 0 | 0 | 0 | 0 | 0 | 0.03 | 0.005 | 98 | 550 | 3228
0.14 | 0.39 | 0.64 | 0.006 | 0.005 | 0 | 0.58 | 0.008 | 0 | 0 | 0 | 0 | 0 | 0 | 0.03 | 0.005 | 69 | 550 | 11202
0.2 | 0.5 | 0.59 | 0.021 | 0.007 | 0.78 | 1.1 | 0.015 | 11 | 1.07 | 0.21 | 0.04 | 0 | 0 | 0.09 | 0.03 | 471 | 500 | 197
0.2 | 0.5 | 0.59 | 0.021 | 0.007 | 0.78 | 1.1 | 0.015 | 11 | 1.07 | 0.21 | 0.04 | 0 | 0 | 0.09 | 0.03 | 431 | 500 | 1040
0.2 | 0.5 | 0.59 | 0.021 | 0.007 | 0.78 | 1.1 | 0.015 | 11 | 1.07 | 0.21 | 0.04 | 0 | 0 | 0.09 | 0.03 | 412 | 500 | 2834
0.2 | 0.5 | 0.59 | 0.021 | 0.007 | 0.78 | 1.1 | 0.015 | 11 | 1.07 | 0.21 | 0.04 | 0 | 0 | 0.09 | 0.03 | 373 | 500 | 8075
0.2 | 0.5 | 0.59 | 0.021 | 0.007 | 0.78 | 1.1 | 0.015 | 11 | 1.07 | 0.21 | 0.04 | 0 | 0 | 0.09 | 0.03 | 333 | 500 | 12781
0.2 | 0.5 | 0.59 | 0.021 | 0.007 | 0.78 | 1.1 | 0.015 | 11 | 1.07 | 0.21 | 0.04 | 0 | 0 | 0.09 | 0.03 | 294 | 500 | 20494
0.23 | 0.37 | 55 | 0.023 | 0.008 | 0.64 | 1.2 | 0.019 | 11.3 | 0.96 | 0.22 | 0.04 | 0 | 0 | 0.11 | 0.039 | 510 | 500 | 63.9
0.23 | 0.37 | 55 | 0.023 | 0.008 | 0.64 | 1.2 | 0.019 | 11.3 | 0.96 | 0.22 | 0.04 | 0 | 0 | 0.11 | 0.039 | 471 | 500 | 340
0.23 | 0.37 | 55 | 0.023 | 0.008 | 0.64 | 1.2 | 0.019 | 11.3 | 0.96 | 0.22 | 0.04 | 0 | 0 | 0.11 | 0.039 | 431 | 500 | 1929
0.23 | 0.37 | 55 | 0.023 | 0.008 | 0.64 | 1.2 | 0.019 | 11.3 | 0.96 | 0.22 | 0.04 | 0 | 0 | 0.11 | 0.039 | 412 | 500 | 5606
0.23 | 0.37 | 55 | 0.023 | 0.008 | 0.64 | 1.2 | 0.019 | 11.3 | 0.96 | 0.22 | 0.04 | 0 | 0 | 0.11 | 0.039 | 373 | 500 | 15207
0.23 | 0.3 | 0.59 | 0.028 | 0.008 | 0.67 | 1.22 | 0.021 | 12.1 | 1.09 | 0.24 | 0.04 | 0 | 0 | 0.12 | 0.02 | 510 | 500 | 121
0.23 | 0.3 | 0.59 | 0.028 | 0.008 | 0.67 | 1.22 | 0.021 | 12.1 | 1.09 | 0.24 | 0.04 | 0 | 0 | 0.12 | 0.02 | 471 | 500 | 870
0.23 | 0.3 | 0.59 | 0.028 | 0.008 | 0.67 | 1.22 | 0.021 | 12.1 | 1.09 | 0.24 | 0.04 | 0 | 0 | 0.12 | 0.02 | 431 | 500 | 5105
0.23 | 0.3 | 0.59 | 0.028 | 0.008 | 0.67 | 1.22 | 0.021 | 12.1 | 1.09 | 0.24 | 0.04 | 0 | 0 | 0.12 | 0.02 | 412 | 500 | 10679
0.23 | 0.3 | 0.59 | 0.028 | 0.008 | 0.67 | 1.22 | 0.021 | 12.1 | 1.09 | 0.24 | 0.04 | 0 | 0 | 0.12 | 0.02 | 373 | 500 | 28403
0.19 | 0.33 | 0.87 | 0.029 | 0.011 | 0.9 | 0.91 | 0.02 | 11.4 | 1.07 | 0.24 | 0.12 | 0 | 0 | 0.11 | 0.007 | 510 | 500 | 56
0.19 | 0.33 | 0.87 | 0.029 | 0.011 | 0.9 | 0.91 | 0.02 | 11.4 | 1.07 | 0.24 | 0.12 | 0 | 0 | 0.11 | 0.007 | 471 | 500 | 384
0.19 | 0.33 | 0.87 | 0.029 | 0.011 | 0.9 | 0.91 | 0.02 | 11.4 | 1.07 | 0.24 | 0.12 | 0 | 0 | 0.11 | 0.007 | 431 | 500 | 2888
0.19 | 0.33 | 0.87 | 0.029 | 0.011 | 0.9 | 0.91 | 0.02 | 11.4 | 1.07 | 0.24 | 0.12 | 0 | 0 | 0.11 | 0.007 | 412 | 500 | 6040
0.19 | 0.33 | 0.87 | 0.029 | 0.011 | 0.9 | 0.91 | 0.02 | 11.4 | 1.07 | 0.24 | 0.12 | 0 | 0 | 0.11 | 0.007 | 373 | 500 | 18346
0.21 | 0.33 | 0.8 | 0.029 | 0.009 | 0.68 | 0.94 | 0.02 | 12.3 | 1.1 | 0.23 | 0.04 | 0 | 0 | 0.14 | 0.04 | 510 | 500 | 67.4
0.21 | 0.33 | 0.8 | 0.029 | 0.009 | 0.68 | 0.94 | 0.02 | 12.3 | 1.1 | 0.23 | 0.04 | 0 | 0 | 0.14 | 0.04 | 471 | 500 | 567
0.21 | 0.33 | 0.8 | 0.029 | 0.009 | 0.68 | 0.94 | 0.02 | 12.3 | 1.1 | 0.23 | 0.04 | 0 | 0 | 0.14 | 0.04 | 431 | 500 | 3365
0.21 | 0.33 | 0.8 | 0.029 | 0.009 | 0.68 | 0.94 | 0.02 | 12.3 | 1.1 | 0.23 | 0.04 | 0 | 0 | 0.14 | 0.04 | 412 | 500 | 6718
0.21 | 0.33 | 0.8 | 0.029 | 0.009 | 0.68 | 0.94 | 0.02 | 12.3 | 1.1 | 0.23 | 0.04 | 0 | 0 | 0.14 | 0.04 | 373 | 500 | 16586
0.21 | 0.33 | 0.8 | 0.029 | 0.009 | 0.68 | 0.94 | 0.02 | 12.3 | 1.1 | 0.23 | 0.04 | 0 | 0 | 0.14 | 0.04 | 333 | 500 | 24678
0.21 | 0.41 | 0.6 | 0.026 | 0.009 | 0.67 | 0.93 | 0.021 | 12.9 | 0.93 | 0.21 | 0.15 | 0 | 0 | 0.13 | 0.023 | 510 | 500 | 74.3
0.21 | 0.41 | 0.6 | 0.026 | 0.009 | 0.67 | 0.93 | 0.021 | 12.9 | 0.93 | 0.21 | 0.15 | 0 | 0 | 0.13 | 0.023 | 471 | 500 | 708
0.21 | 0.41 | 0.6 | 0.026 | 0.009 | 0.67 | 0.93 | 0.021 | 12.9 | 0.93 | 0.21 | 0.15 | 0 | 0 | 0.13 | 0.023 | 431 | 500 | 4467
0.21 | 0.41 | 0.6 | 0.026 | 0.009 | 0.67 | 0.93 | 0.021 | 12.9 | 0.93 | 0.21 | 0.15 | 0 | 0 | 0.13 | 0.023 | 412 | 500 | 8368
0.21 | 0.41 | 0.6 | 0.026 | 0.009 | 0.67 | 0.93 | 0.021 | 12.9 | 0.93 | 0.21 | 0.15 | 0 | 0 | 0.13 | 0.023 | 373 | 500 | 15810
0.21 | 0.41 | 0.6 | 0.026 | 0.009 | 0.67 | 0.93 | 0.021 | 12.9 | 0.93 | 0.21 | 0.15 | 0 | 0 | 0.13 | 0.023 | 333 | 500 | 24462
0.23 | 0.4 | 0.73 | 0.009 | 0.008 | 0.68 | 0.92 | 0.032 | 11.7 | 0.9 | 0.27 | 0.04 | 0 | 0 | 0.15 | 0.037 | 471 | 500 | 143
0.23 | 0.4 | 0.73 | 0.009 | 0.008 | 0.68 | 0.92 | 0.032 | 11.7 | 0.9 | 0.27 | 0.04 | 0 | 0 | 0.15 | 0.037 | 431 | 500 | 1306
0.23 | 0.4 | 0.73 | 0.009 | 0.008 | 0.68 | 0.92 | 0.032 | 11.7 | 0.9 | 0.27 | 0.04 | 0 | 0 | 0.15 | 0.037 | 412 | 500 | 3579
0.23 | 0.4 | 0.73 | 0.009 | 0.008 | 0.68 | 0.92 | 0.032 | 11.7 | 0.9 | 0.27 | 0.04 | 0 | 0 | 0.15 | 0.037 | 373 | 500 | 9259
0.23 | 0.4 | 0.73 | 0.009 | 0.008 | 0.68 | 0.92 | 0.032 | 11.7 | 0.9 | 0.27 | 0.04 | 0 | 0 | 0.15 | 0.037 | 333 | 500 | 14486
0.23 | 0.4 | 0.73 | 0.009 | 0.008 | 0.68 | 0.92 | 0.032 | 11.7 | 0.9 | 0.27 | 0.04 | 0 | 0 | 0.15 | 0.037 | 294 | 500 | 21285
0.25 | 0.35 | 0.7 | 0.016 | 0.008 | 0.75 | 0.99 | 0.021 | 11.9 | 0.95 | 0.28 | 0.05 | 0 | 0 | 0.03 | 0.027 | 471 | 500 | 99
0.25 | 0.35 | 0.7 | 0.016 | 0.008 | 0.75 | 0.99 | 0.021 | 11.9 | 0.95 | 0.28 | 0.05 | 0 | 0 | 0.03 | 0.027 | 431 | 500 | 1244
0.25 | 0.35 | 0.7 | 0.016 | 0.008 | 0.75 | 0.99 | 0.021 | 11.9 | 0.95 | 0.28 | 0.05 | 0 | 0 | 0.03 | 0.027 | 412 | 500 | 2409
0.25 | 0.35 | 0.7 | 0.016 | 0.008 | 0.75 | 0.99 | 0.021 | 11.9 | 0.95 | 0.28 | 0.05 | 0 | 0 | 0.03 | 0.027 | 373 | 500 | 11645
0.25 | 0.35 | 0.7 | 0.016 | 0.008 | 0.75 | 0.99 | 0.021 | 11.9 | 0.95 | 0.28 | 0.05 | 0 | 0 | 0.03 | 0.027 | 333 | 500 | 26330
0.23 | 0.32 | 0.69 | 0.016 | 0.009 | 0.68 | 1 | 0.029 | 11.2 | 1.13 | 0.3 | 0.04 | 0 | 0 | 0.03 | 0.005 | 471 | 500 | 129
0.23 | 0.32 | 0.69 | 0.016 | 0.009 | 0.68 | 1 | 0.029 | 11.2 | 1.13 | 0.3 | 0.04 | 0 | 0 | 0.03 | 0.005 | 431 | 500 | 1521
0.23 | 0.32 | 0.69 | 0.016 | 0.009 | 0.68 | 1 | 0.029 | 11.2 | 1.13 | 0.3 | 0.04 | 0 | 0 | 0.03 | 0.005 | 412 | 500 | 7500
0.23 | 0.32 | 0.69 | 0.016 | 0.009 | 0.68 | 1 | 0.029 | 11.2 | 1.13 | 0.3 | 0.04 | 0 | 0 | 0.03 | 0.005 | 373 | 500 | 25958
0.2 | 0.5 | 0.59 | 0.021 | 0.007 | 0.78 | 1.1 | 0.015 | 11 | 1.07 | 0.21 | 0.04 | 0 | 0 | 0.09 | 0.03 | 373 | 550 | 107
0.2 | 0.5 | 0.59 | 0.021 | 0.007 | 0.78 | 1.1 | 0.015 | 11 | 1.07 | 0.21 | 0.04 | 0 | 0 | 0.09 | 0.03 | 333 | 550 | 929
0.2 | 0.5 | 0.59 | 0.021 | 0.007 | 0.78 | 1.1 | 0.015 | 11 | 1.07 | 0.21 | 0.04 | 0 | 0 | 0.09 | 0.03 | 294 | 550 | 3630
0.2 | 0.5 | 0.59 | 0.021 | 0.007 | 0.78 | 1.1 | 0.015 | 11 | 1.07 | 0.21 | 0.04 | 0 | 0 | 0.09 | 0.03 | 265 | 550 | 6966
0.2 | 0.5 | 0.59 | 0.021 | 0.007 | 0.78 | 1.1 | 0.015 | 11 | 1.07 | 0.21 | 0.04 | 0 | 0 | 0.09 | 0.03 | 235 | 550 | 11405
0.2 | 0.5 | 0.59 | 0.021 | 0.007 | 0.78 | 1.1 | 0.015 | 11 | 1.07 | 0.21 | 0.04 | 0 | 0 | 0.09 | 0.03 | 216 | 550 | 13205
0.2 | 0.5 | 0.59 | 0.021 | 0.007 | 0.78 | 1.1 | 0.015 | 11 | 1.07 | 0.21 | 0.04 | 0 | 0 | 0.09 | 0.03 | 196 | 550 | 17273
0.2 | 0.5 | 0.59 | 0.021 | 0.007 | 0.78 | 1.1 | 0.015 | 11 | 1.07 | 0.21 | 0.04 | 0 | 0 | 0.09 | 0.03 | 176 | 550 | 22062
0.23 | 0.37 | 0.55 | 0.023 | 0.008 | 0.64 | 1.2 | 0.019 | 11.3 | 0.96 | 0.22 | 0.04 | 0 | 0 | 0.11 | 0.039 | 373 | 550 | 146
0.23 | 0.37 | 0.55 | 0.023 | 0.008 | 0.64 | 1.2 | 0.019 | 11.3 | 0.96 | 0.22 | 0.04 | 0 | 0 | 0.11 | 0.039 | 333 | 550 | 1018
0.23 | 0.37 | 0.55 | 0.023 | 0.008 | 0.64 | 1.2 | 0.019 | 11.3 | 0.96 | 0.22 | 0.04 | 0 | 0 | 0.11 | 0.039 | 294 | 550 | 4142
0.23 | 0.37 | 0.55 | 0.023 | 0.008 | 0.64 | 1.2 | 0.019 | 11.3 | 0.96 | 0.22 | 0.04 | 0 | 0 | 0.11 | 0.039 | 265 | 550 | 7258
0.23 | 0.37 | 0.55 | 0.023 | 0.008 | 0.64 | 1.2 | 0.019 | 11.3 | 0.96 | 0.22 | 0.04 | 0 | 0 | 0.11 | 0.039 | 235 | 550 | 12043
0.23 | 0.37 | 0.55 | 0.023 | 0.008 | 0.64 | 1.2 | 0.019 | 11.3 | 0.96 | 0.22 | 0.04 | 0 | 0 | 0.11 | 0.039 | 216 | 550 | 14967
0.23 | 0.37 | 0.55 | 0.023 | 0.008 | 0.64 | 1.2 | 0.019 | 11.3 | 0.96 | 0.22 | 0.04 | 0 | 0 | 0.11 | 0.039 | 196 | 550 | 26681
0.23 | 0.3 | 0.59 | 0.028 | 0.008 | 0.67 | 1.22 | 0.021 | 12.1 | 1.09 | 0.24 | 0.04 | 0 | 0 | 0.12 | 0.02 | 373 | 550 | 421
0.23 | 0.3 | 0.59 | 0.028 | 0.008 | 0.67 | 1.22 | 0.021 | 12.1 | 1.09 | 0.24 | 0.04 | 0 | 0 | 0.12 | 0.02 | 333 | 550 | 2109
0.23 | 0.3 | 0.59 | 0.028 | 0.008 | 0.67 | 1.22 | 0.021 | 12.1 | 1.09 | 0.24 | 0.04 | 0 | 0 | 0.12 | 0.02 | 294 | 550 | 6426
0.23 | 0.3 | 0.59 | 0.028 | 0.008 | 0.67 | 1.22 | 0.021 | 12.1 | 1.09 | 0.24 | 0.04 | 0 | 0 | 0.12 | 0.02 | 265 | 550 | 11431
0.23 | 0.3 | 0.59 | 0.028 | 0.008 | 0.67 | 1.22 | 0.021 | 12.1 | 1.09 | 0.24 | 0.04 | 0 | 0 | 0.12 | 0.02 | 235 | 550 | 21534
0.23 | 0.3 | 0.59 | 0.028 | 0.008 | 0.67 | 1.22 | 0.021 | 12.1 | 1.09 | 0.24 | 0.04 | 0 | 0 | 0.12 | 0.02 | 216 | 550 | 28637
0.19 | 0.33 | 0.87 | 0.029 | 0.011 | 0.9 | 0.91 | 0.02 | 11.4 | 1.07 | 0.24 | 0.12 | 0 | 0 | 0.11 | 0.007 | 373 | 550 | 216
0.19 | 0.33 | 0.87 | 0.029 | 0.011 | 0.9 | 0.91 | 0.02 | 11.4 | 1.07 | 0.24 | 0.12 | 0 | 0 | 0.11 | 0.007 | 333 | 550 | 1786
0.19 | 0.33 | 0.87 | 0.029 | 0.011 | 0.9 | 0.91 | 0.02 | 11.4 | 1.07 | 0.24 | 0.12 | 0 | 0 | 0.11 | 0.007 | 294 | 550 | 6137
0.19 | 0.33 | 0.87 | 0.029 | 0.011 | 0.9 | 0.91 | 0.02 | 11.4 | 1.07 | 0.24 | 0.12 | 0 | 0 | 0.11 | 0.007 | 265 | 550 | 11718
0.19 | 0.33 | 0.87 | 0.029 | 0.011 | 0.9 | 0.91 | 0.02 | 11.4 | 1.07 | 0.24 | 0.12 | 0 | 0 | 0.11 | 0.007 | 235 | 550 | 19821
0.19 | 0.33 | 0.87 | 0.029 | 0.011 | 0.9 | 0.91 | 0.02 | 11.4 | 1.07 | 0.24 | 0.12 | 0 | 0 | 0.11 | 0.007 | 216 | 550 | 28827
0.21 | 0.33 | 0.8 | 0.029 | 0.009 | 0.68 | 0.94 | 0.02 | 12.3 | 1.1 | 0.23 | 0.04 | 0 | 0 | 0.14 | 0.04 | 373 | 550 | 470
0.21 | 0.33 | 0.8 | 0.029 | 0.009 | 0.68 | 0.94 | 0.02 | 12.3 | 1.1 | 0.23 | 0.04 | 0 | 0 | 0.14 | 0.04 | 333 | 550 | 1960
0.21 | 0.33 | 0.8 | 0.029 | 0.009 | 0.68 | 0.94 | 0.02 | 12.3 | 1.1 | 0.23 | 0.04 | 0 | 0 | 0.14 | 0.04 | 294 | 550 | 6190
0.21 | 0.33 | 0.8 | 0.029 | 0.009 | 0.68 | 0.94 | 0.02 | 12.3 | 1.1 | 0.23 | 0.04 | 0 | 0 | 0.14 | 0.04 | 265 | 550 | 11737
0.21 | 0.33 | 0.8 | 0.029 | 0.009 | 0.68 | 0.94 | 0.02 | 12.3 | 1.1 | 0.23 | 0.04 | 0 | 0 | 0.14 | 0.04 | 235 | 550 | 18799
0.21 | 0.33 | 0.8 | 0.029 | 0.009 | 0.68 | 0.94 | 0.02 | 12.3 | 1.1 | 0.23 | 0.04 | 0 | 0 | 0.14 | 0.04 | 216 | 550 | 24014
0.21 | 0.41 | 0.6 | 0.026 | 0.009 | 0.67 | 0.93 | 0.021 | 12.9 | 0.93 | 0.21 | 0.15 | 0 | 0 | 0.13 | 0.023 | 373 | 550 | 416
0.21 | 0.41 | 0.6 | 0.026 | 0.009 | 0.67 | 0.93 | 0.021 | 12.9 | 0.93 | 0.21 | 0.15 | 0 | 0 | 0.13 | 0.023 | 333 | 550 | 2479
0.21 | 0.41 | 0.6 | 0.026 | 0.009 | 0.67 | 0.93 | 0.021 | 12.9 | 0.93 | 0.21 | 0.15 | 0 | 0 | 0.13 | 0.023 | 294 | 550 | 7032
0.21 | 0.41 | 0.6 | 0.026 | 0.009 | 0.67 | 0.93 | 0.021 | 12.9 | 0.93 | 0.21 | 0.15 | 0 | 0 | 0.13 | 0.023 | 265 | 550 | 11676
0.21 | 0.41 | 0.6 | 0.026 | 0.009 | 0.67 | 0.93 | 0.021 | 12.9 | 0.93 | 0.21 | 0.15 | 0 | 0 | 0.13 | 0.023 | 235 | 550 | 18771
0.21 | 0.41 | 0.6 | 0.026 | 0.009 | 0.67 | 0.93 | 0.021 | 12.9 | 0.93 | 0.21 | 0.15 | 0 | 0 | 0.13 | 0.023 | 216 | 550 | 27309
0.23 | 0.4 | 0.73 | 0.009 | 0.008 | 0.68 | 0.92 | 0.032 | 11.7 | 0.9 | 0.27 | 0.04 | 0 | 0 | 0.15 | 0.037 | 373 | 550 | 91
0.23 | 0.4 | 0.73 | 0.009 | 0.008 | 0.68 | 0.92 | 0.032 | 11.7 | 0.9 | 0.27 | 0.04 | 0 | 0 | 0.15 | 0.037 | 333 | 550 | 609
0.23 | 0.4 | 0.73 | 0.009 | 0.008 | 0.68 | 0.92 | 0.032 | 11.7 | 0.9 | 0.27 | 0.04 | 0 | 0 | 0.15 | 0.037 | 294 | 550 | 2466
0.23 | 0.4 | 0.73 | 0.009 | 0.008 | 0.68 | 0.92 | 0.032 | 11.7 | 0.9 | 0.27 | 0.04 | 0 | 0 | 0.15 | 0.037 | 265 | 550 | 4024
0.23 | 0.4 | 0.73 | 0.009 | 0.008 | 0.68 | 0.92 | 0.032 | 11.7 | 0.9 | 0.27 | 0.04 | 0 | 0 | 0.15 | 0.037 | 235 | 550 | 6232
0.23 | 0.4 | 0.73 | 0.009 | 0.008 | 0.68 | 0.92 | 0.032 | 11.7 | 0.9 | 0.27 | 0.04 | 0 | 0 | 0.15 | 0.037 | 216 | 550 | 8135
0.23 | 0.4 | 0.73 | 0.009 | 0.008 | 0.68 | 0.92 | 0.032 | 11.7 | 0.9 | 0.27 | 0.04 | 0 | 0 | 0.15 | 0.037 | 196 | 550 | 13416
0.25 | 0.35 | 0.7 | 0.016 | 0.008 | 0.75 | 0.99 | 0.021 | 11.9 | 0.95 | 0.28 | 0.05 | 0 | 0 | 0.03 | 0.027 | 373 | 550 | 71
0.25 | 0.35 | 0.7 | 0.016 | 0.008 | 0.75 | 0.99 | 0.021 | 11.9 | 0.95 | 0.28 | 0.05 | 0 | 0 | 0.03 | 0.027 | 333 | 550 | 555
0.25 | 0.35 | 0.7 | 0.016 | 0.008 | 0.75 | 0.99 | 0.021 | 11.9 | 0.95 | 0.28 | 0.05 | 0 | 0 | 0.03 | 0.027 | 294 | 550 | 3488
0.25 | 0.35 | 0.7 | 0.016 | 0.008 | 0.75 | 0.99 | 0.021 | 11.9 | 0.95 | 0.28 | 0.05 | 0 | 0 | 0.03 | 0.027 | 265 | 550 | 5933
0.25 | 0.35 | 0.7 | 0.016 | 0.008 | 0.75 | 0.99 | 0.021 | 11.9 | 0.95 | 0.28 | 0.05 | 0 | 0 | 0.03 | 0.027 | 235 | 550 | 12227
0.25 | 0.35 | 0.7 | 0.016 | 0.008 | 0.75 | 0.99 | 0.021 | 11.9 | 0.95 | 0.28 | 0.05 | 0 | 0 | 0.03 | 0.027 | 216 | 550 | 18006
0.25 | 0.35 | 0.7 | 0.016 | 0.008 | 0.75 | 0.99 | 0.021 | 11.9 | 0.95 | 0.28 | 0.05 | 0 | 0 | 0.03 | 0.027 | 196 | 550 | 24482
0.23 | 0.32 | 0.69 | 0.016 | 0.009 | 0.68 | 1 | 0.029 | 11.2 | 1.13 | 0.3 | 0.04 | 0 | 0 | 0.03 | 0.005 | 373 | 550 | 136
0.23 | 0.32 | 0.69 | 0.016 | 0.009 | 0.68 | 1 | 0.029 | 11.2 | 1.13 | 0.3 | 0.04 | 0 | 0 | 0.03 | 0.005 | 333 | 550 | 1297
0.23 | 0.32 | 0.69 | 0.016 | 0.009 | 0.68 | 1 | 0.029 | 11.2 | 1.13 | 0.3 | 0.04 | 0 | 0 | 0.03 | 0.005 | 294 | 550 | 5382
0.23 | 0.32 | 0.69 | 0.016 | 0.009 | 0.68 | 1 | 0.029 | 11.2 | 1.13 | 0.3 | 0.04 | 0 | 0 | 0.03 | 0.005 | 265 | 550 | 10574
0.23 | 0.32 | 0.69 | 0.016 | 0.009 | 0.68 | 1 | 0.029 | 11.2 | 1.13 | 0.3 | 0.04 | 0 | 0 | 0.03 | 0.005 | 235 | 550 | 20153
0.13 | 0.2 | 0.46 | 0.018 | 0.005 | 0.02 | 0.31 | 0.007 | 0.92 | 0 | 0 | 0 | 0 | 0 | 0.01 | 0.006 | 320 | 500 | 996
0.13 | 0.2 | 0.46 | 0.018 | 0.005 | 0.02 | 0.31 | 0.007 | 0.92 | 0 | 0 | 0 | 0 | 0 | 0.01 | 0.006 | 300 | 500 | 2782
0.13 | 0.2 | 0.46 | 0.018 | 0.005 | 0.02 | 0.31 | 0.007 | 0.92 | 0 | 0 | 0 | 0 | 0 | 0.01 | 0.006 | 280 | 500 | 4758
0.13 | 0.2 | 0.46 | 0.018 | 0.005 | 0.02 | 0.31 | 0.007 | 0.92 | 0 | 0 | 0 | 0 | 0 | 0.01 | 0.006 | 240 | 500 | 13382
0.13 | 0.2 | 0.46 | 0.018 | 0.005 | 0.02 | 0.31 | 0.007 | 0.92 | 0 | 0 | 0 | 0 | 0 | 0.01 | 0.006 | 320 | 500 | 948
0.13 | 0.2 | 0.46 | 0.018 | 0.005 | 0.02 | 0.31 | 0.007 | 0.92 | 0 | 0 | 0 | 0 | 0 | 0.01 | 0.006 | 300 | 500 | 2637
0.13 | 0.2 | 0.46 | 0.018 | 0.005 | 0.02 | 0.31 | 0.007 | 0.92 | 0 | 0 | 0 | 0 | 0 | 0.01 | 0.006 | 280 | 500 | 5052
0.13 | 0.2 | 0.46 | 0.018 | 0.005 | 0.02 | 0.31 | 0.007 | 0.92 | 0 | 0 | 0 | 0 | 0 | 0.01 | 0.006 | 240 | 500 | 13179
0.13 | 0.2 | 0.46 | 0.018 | 0.005 | 0.02 | 0.31 | 0.007 | 0.92 | 0 | 0 | 0 | 0 | 0 | 0.01 | 0.006 | 260 | 525 | 932
0.13 | 0.2 | 0.46 | 0.018 | 0.005 | 0.02 | 0.31 | 0.007 | 0.92 | 0 | 0 | 0 | 0 | 0 | 0.01 | 0.006 | 240 | 525 | 1516
0.13 | 0.2 | 0.46 | 0.018 | 0.005 | 0.02 | 0.31 | 0.007 | 0.92 | 0 | 0 | 0 | 0 | 0 | 0.01 | 0.006 | 200 | 525 | 5272
0.13 | 0.2 | 0.46 | 0.018 | 0.005 | 0.02 | 0.31 | 0.007 | 0.92 | 0 | 0 | 0 | 0 | 0 | 0.01 | 0.006 | 180 | 525 | 7605
0.13 | 0.2 | 0.46 | 0.018 | 0.005 | 0.02 | 0.31 | 0.007 | 0.92 | 0 | 0 | 0 | 0 | 0 | 0.01 | 0.006 | 160 | 525 | 9089
0.13 | 0.2 | 0.46 | 0.018 | 0.005 | 0.02 | 0.31 | 0.007 | 0.92 | 0 | 0 | 0 | 0 | 0 | 0.01 | 0.006 | 140 | 525 | 16752
0.13 | 0.2 | 0.46 | 0.018 | 0.005 | 0.02 | 0.31 | 0.007 | 0.92 | 0 | 0 | 0 | 0 | 0 | 0.01 | 0.006 | 120 | 525 | 22447
0.13 | 0.2 | 0.46 | 0.018 | 0.005 | 0.02 | 0.31 | 0.007 | 0.92 | 0 | 0 | 0 | 0 | 0 | 0.01 | 0.006 | 260 | 525 | 821
0.13 | 0.2 | 0.46 | 0.018 | 0.005 | 0.02 | 0.31 | 0.007 | 0.92 | 0 | 0 | 0 | 0 | 0 | 0.01 | 0.006 | 240 | 525 | 1684
0.13 | 0.2 | 0.46 | 0.018 | 0.005 | 0.02 | 0.31 | 0.007 | 0.92 | 0 | 0 | 0 | 0 | 0 | 0.01 | 0.006 | 200 | 525 | 4822
0.13 | 0.2 | 0.46 | 0.018 | 0.005 | 0.02 | 0.31 | 0.007 | 0.92 | 0 | 0 | 0 | 0 | 0 | 0.01 | 0.006 | 180 | 525 | 6461
0.13 | 0.2 | 0.46 | 0.018 | 0.005 | 0.02 | 0.31 | 0.007 | 0.92 | 0 | 0 | 0 | 0 | 0 | 0.01 | 0.006 | 140 | 525 | 14750
0.13 | 0.2 | 0.46 | 0.018 | 0.005 | 0.02 | 0.31 | 0.007 | 0.92 | 0 | 0 | 0 | 0 | 0 | 0.01 | 0.006 | 120 | 525 | 19961
0.13 | 0.2 | 0.46 | 0.018 | 0.005 | 0.02 | 0.31 | 0.007 | 0.92 | 0 | 0 | 0 | 0 | 0 | 0.01 | 0.006 | 200 | 550 | 498
0.13 | 0.2 | 0.46 | 0.018 | 0.005 | 0.02 | 0.31 | 0.007 | 0.92 | 0 | 0 | 0 | 0 | 0 | 0.01 | 0.006 | 180 | 550 | 951
0.13 | 0.2 | 0.46 | 0.018 | 0.005 | 0.02 | 0.31 | 0.007 | 0.92 | 0 | 0 | 0 | 0 | 0 | 0.01 | 0.006 | 160 | 550 | 1653
0.13 | 0.2 | 0.46 | 0.018 | 0.005 | 0.02 | 0.31 | 0.007 | 0.92 | 0 | 0 | 0 | 0 | 0 | 0.01 | 0.006 | 140 | 550 | 2891
0.13 | 0.2 | 0.46 | 0.018 | 0.005 | 0.02 | 0.31 | 0.007 | 0.92 | 0 | 0 | 0 | 0 | 0 | 0.01 | 0.006 | 120 | 550 | 3364
0.13 | 0.2 | 0.46 | 0.018 | 0.005 | 0.02 | 0.31 | 0.007 | 0.92 | 0 | 0 | 0 | 0 | 0 | 0.01 | 0.006 | 100 | 550 | 8425
0.13 | 0.2 | 0.46 | 0.018 | 0.005 | 0.02 | 0.31 | 0.007 | 0.92 | 0 | 0 | 0 | 0 | 0 | 0.01 | 0.006 | 80 | 550 | 26263
0.13 | 0.2 | 0.46 | 0.018 | 0.005 | 0.02 | 0.31 | 0.007 | 0.92 | 0 | 0 | 0 | 0 | 0 | 0.01 | 0.006 | 200 | 550 | 499
0.13 | 0.2 | 0.46 | 0.018 | 0.005 | 0.02 | 0.31 | 0.007 | 0.92 | 0 | 0 | 0 | 0 | 0 | 0.01 | 0.006 | 180 | 550 | 925
0.13 | 0.2 | 0.46 | 0.018 | 0.005 | 0.02 | 0.31 | 0.007 | 0.92 | 0 | 0 | 0 | 0 | 0 | 0.01 | 0.006 | 160 | 550 | 1465
0.13 | 0.2 | 0.46 | 0.018 | 0.005 | 0.02 | 0.31 | 0.007 | 0.92 | 0 | 0 | 0 | 0 | 0 | 0.01 | 0.006 | 140 | 550 | 2596
0.13 | 0.2 | 0.46 | 0.018 | 0.005 | 0.02 | 0.31 | 0.007 | 0.92 | 0 | 0 | 0 | 0 | 0 | 0.01 | 0.006 | 120 | 550 | 3809
0.13 | 0.2 | 0.46 | 0.018 | 0.005 | 0.02 | 0.31 | 0.007 | 0.92 | 0 | 0 | 0 | 0 | 0 | 0.01 | 0.006 | 100 | 550 | 8177
0.13 | 0.2 | 0.46 | 0.018 | 0.005 | 0.02 | 0.31 | 0.007 | 0.92 | 0 | 0 | 0 | 0 | 0 | 0.01 | 0.006 | 80 | 550 | 22221
0.13 | 0.2 | 0.46 | 0.018 | 0.005 | 0.02 | 0.31 | 0.007 | 0.92 | 0 | 0 | 0 | 0 | 0 | 0.01 | 0.006 | 120 | 575 | 551
0.13 | 0.2 | 0.46 | 0.018 | 0.005 | 0.02 | 0.31 | 0.007 | 0.92 | 0 | 0 | 0 | 0 | 0 | 0.01 | 0.006 | 100 | 575 | 1618
0.13 | 0.2 | 0.46 | 0.018 | 0.005 | 0.02 | 0.31 | 0.007 | 0.92 | 0 | 0 | 0 | 0 | 0 | 0.01 | 0.006 | 80 | 575 | 4643
0.13 | 0.2 | 0.46 | 0.018 | 0.005 | 0.02 | 0.31 | 0.007 | 0.92 | 0 | 0 | 0 | 0 | 0 | 0.01 | 0.006 | 70 | 575 | 9031
0.13 | 0.2 | 0.46 | 0.018 | 0.005 | 0.02 | 0.31 | 0.007 | 0.92 | 0 | 0 | 0 | 0 | 0 | 0.01 | 0.006 | 60 | 575 | 20999
0.13 | 0.2 | 0.46 | 0.018 | 0.005 | 0.02 | 0.31 | 0.007 | 0.92 | 0 | 0 | 0 | 0 | 0 | 0.01 | 0.006 | 120 | 575 | 674
0.13 | 0.2 | 0.46 | 0.018 | 0.005 | 0.02 | 0.31 | 0.007 | 0.92 | 0 | 0 | 0 | 0 | 0 | 0.01 | 0.006 | 100 | 575 | 1413
0.13 | 0.2 | 0.46 | 0.018 | 0.005 | 0.02 | 0.31 | 0.007 | 0.92 | 0 | 0 | 0 | 0 | 0 | 0.01 | 0.006 | 80 | 575 | 4773
0.13 | 0.2 | 0.46 | 0.018 | 0.005 | 0.02 | 0.31 | 0.007 | 0.92 | 0 | 0 | 0 | 0 | 0 | 0.01 | 0.006 | 70 | 575 | 8330
0.13 | 0.2 | 0.46 | 0.018 | 0.005 | 0.02 | 0.31 | 0.007 | 0.92 | 0 | 0 | 0 | 0 | 0 | 0.01 | 0.006 | 60 | 575 | 17463
0.13 | 0.2 | 0.46 | 0.018 | 0.005 | 0.02 | 0.31 | 0.007 | 0.92 | 0 | 0 | 0 | 0 | 0 | 0.01 | 0.006 | 100 | 600 | 289
0.13 | 0.2 | 0.46 | 0.018 | 0.005 | 0.02 | 0.31 | 0.007 | 0.92 | 0 | 0 | 0 | 0 | 0 | 0.01 | 0.006 | 80 | 600 | 860
0.13 | 0.2 | 0.46 | 0.018 | 0.005 | 0.02 | 0.31 | 0.007 | 0.92 | 0 | 0 | 0 | 0 | 0 | 0.01 | 0.006 | 60 | 600 | 2276
0.13 | 0.2 | 0.46 | 0.018 | 0.005 | 0.02 | 0.31 | 0.007 | 0.92 | 0 | 0 | 0 | 0 | 0 | 0.01 | 0.006 | 50 | 600 | 4565
0.13 | 0.2 | 0.46 | 0.018 | 0.005 | 0.02 | 0.31 | 0.007 | 0.92 | 0 | 0 | 0 | 0 | 0 | 0.01 | 0.006 | 40 | 600 | 7494
0.13 | 0.2 | 0.46 | 0.018 | 0.005 | 0.02 | 0.31 | 0.007 | 0.92 | 0 | 0 | 0 | 0 | 0 | 0.01 | 0.006 | 30 | 600 | 12800
0.13 | 0.2 | 0.46 | 0.018 | 0.005 | 0.02 | 0.31 | 0.007 | 0.92 | 0 | 0 | 0 | 0 | 0 | 0.01 | 0.006 | 100 | 600 | 234
0.13 | 0.2 | 0.46 | 0.018 | 0.005 | 0.02 | 0.31 | 0.007 | 0.92 | 0 | 0 | 0 | 0 | 0 | 0.01 | 0.006 | 80 | 600 | 752
0.13 | 0.2 | 0.46 | 0.018 | 0.005 | 0.02 | 0.31 | 0.007 | 0.92 | 0 | 0 | 0 | 0 | 0 | 0.01 | 0.006 | 60 | 600 | 2596
0.13 | 0.2 | 0.46 | 0.018 | 0.005 | 0.02 | 0.31 | 0.007 | 0.92 | 0 | 0 | 0 | 0 | 0 | 0.01 | 0.006 | 50 | 600 | 4082
0.13 | 0.2 | 0.46 | 0.018 | 0.005 | 0.02 | 0.31 | 0.007 | 0.92 | 0 | 0 | 0 | 0 | 0 | 0.01 | 0.006 | 40 | 600 | 7382
0.13 | 0.2 | 0.46 | 0.018 | 0.005 | 0.02 | 0.31 | 0.007 | 0.92 | 0 | 0 | 0 | 0 | 0 | 0.01 | 0.006 | 30 | 600 | 11859
0.15 | 0.39 | 0.44 | 0.006 | 0.004 | 0.095 | 1 | 0.006 | 2.27 | 0 | 0.01 | 0 | 0 | 0 | 0.04 | 0.02 | 471 | 450 | 88.2
0.15 | 0.39 | 0.44 | 0.006 | 0.004 | 0.095 | 1 | 0.006 | 2.27 | 0 | 0.01 | 0 | 0 | 0 | 0.04 | 0.02 | 412 | 450 | 944
0.15 | 0.39 | 0.44 | 0.006 | 0.004 | 0.095 | 1 | 0.006 | 2.27 | 0 | 0.01 | 0 | 0 | 0 | 0.04 | 0.02 | 373 | 450 | 5197
0.15 | 0.39 | 0.44 | 0.006 | 0.004 | 0.095 | 1 | 0.006 | 2.27 | 0 | 0.01 | 0 | 0 | 0 | 0.04 | 0.02 | 333 | 450 | 28370
0.156 | 0.31 | 0.7 | 0.007 | 0.005 | 0.2 | 0.99 | 0.0096 | 2.27 | 0 | 0.008 | 0 | 0 | 0 | 0.04 | 0.002 | 412 | 450 | 7
0.156 | 0.31 | 0.7 | 0.007 | 0.005 | 0.2 | 0.99 | 0.0096 | 2.27 | 0 | 0.008 | 0 | 0 | 0 | 0.04 | 0.002 | 373 | 450 | 76
0.156 | 0.31 | 0.7 | 0.007 | 0.005 | 0.2 | 0.99 | 0.0096 | 2.27 | 0 | 0.008 | 0 | 0 | 0 | 0.04 | 0.002 | 333 | 450 | 401
0.156 | 0.31 | 0.7 | 0.007 | 0.005 | 0.2 | 0.99 | 0.0096 | 2.27 | 0 | 0.008 | 0 | 0 | 0 | 0.04 | 0.002 | 294 | 450 | 1836
0.156 | 0.31 | 0.7 | 0.007 | 0.005 | 0.2 | 0.99 | 0.0096 | 2.27 | 0 | 0.008 | 0 | 0 | 0 | 0.04 | 0.002 | 265 | 450 | 5794
0.156 | 0.31 | 0.7 | 0.007 | 0.005 | 0.2 | 0.99 | 0.0096 | 2.27 | 0 | 0.008 | 0 | 0 | 0 | 0.04 | 0.002 | 235 | 450 | 17613
0.13 | 0.25 | 0.49 | 0.009 | 0.011 | 0.03 | 1.01 | 0.0115 | 2.31 | 0 | 0.008 | 0 | 0 | 0 | 0.03 | 0.042 | 530 | 450 | 217
0.13 | 0.25 | 0.49 | 0.009 | 0.011 | 0.03 | 1.01 | 0.0115 | 2.31 | 0 | 0.008 | 0 | 0 | 0 | 0.03 | 0.042 | 471 | 450 | 2795
0.13 | 0.25 | 0.49 | 0.009 | 0.011 | 0.03 | 1.01 | 0.0115 | 2.31 | 0 | 0.008 | 0 | 0 | 0 | 0.03 | 0.042 | 412 | 450 | 10863
0.14 | 0.21 | 0.53 | 0.012 | 0.012 | 0.14 | 1.01 | 0.0108 | 2.4 | 0 | 0.008 | 0 | 0 | 0 | 0.16 | 0.015 | 471 | 450 | 36
0.14 | 0.21 | 0.53 | 0.012 | 0.012 | 0.14 | 1.01 | 0.0108 | 2.4 | 0 | 0.008 | 0 | 0 | 0 | 0.16 | 0.015 | 412 | 450 | 386
0.14 | 0.21 | 0.53 | 0.012 | 0.012 | 0.14 | 1.01 | 0.0108 | 2.4 | 0 | 0.008 | 0 | 0 | 0 | 0.16 | 0.015 | 373 | 450 | 1318
0.14 | 0.21 | 0.53 | 0.012 | 0.012 | 0.14 | 1.01 | 0.0108 | 2.4 | 0 | 0.008 | 0 | 0 | 0 | 0.16 | 0.015 | 333 | 450 | 5956
0.14 | 0.25 | 0.55 | 0.01 | 0.009 | 0.18 | 1.03 | 0.0102 | 2.44 | 0 | 0.008 | 0 | 0 | 0 | 0.13 | 0.01 | 471 | 450 | 41.6
0.14 | 0.25 | 0.55 | 0.01 | 0.009 | 0.18 | 1.03 | 0.0102 | 2.44 | 0 | 0.008 | 0 | 0 | 0 | 0.13 | 0.01 | 431 | 450 | 419
0.14 | 0.25 | 0.55 | 0.01 | 0.009 | 0.18 | 1.03 | 0.0102 | 2.44 | 0 | 0.008 | 0 | 0 | 0 | 0.13 | 0.01 | 412 | 450 | 503
0.14 | 0.25 | 0.55 | 0.01 | 0.009 | 0.18 | 1.03 | 0.0102 | 2.44 | 0 | 0.008 | 0 | 0 | 0 | 0.13 | 0.01 | 392 | 450 | 1579
0.14 | 0.25 | 0.55 | 0.01 | 0.009 | 0.18 | 1.03 | 0.0102 | 2.44 | 0 | 0.008 | 0 | 0 | 0 | 0.13 | 0.01 | 373 | 450 | 3130
0.14 | 0.25 | 0.55 | 0.01 | 0.009 | 0.18 | 1.03 | 0.0102 | 2.44 | 0 | 0.008 | 0 | 0 | 0 | 0.13 | 0.01 | 353 | 450 | 6852
0.14 | 0.25 | 0.55 | 0.01 | 0.009 | 0.18 | 1.03 | 0.0102 | 2.44 | 0 | 0.008 | 0 | 0 | 0 | 0.13 | 0.01 | 333 | 450 | 8846
0.14 | 0.25 | 0.55 | 0.01 | 0.009 | 0.18 | 1.03 | 0.0102 | 2.44 | 0 | 0.008 | 0 | 0 | 0 | 0.13 | 0.01 | 392 | 475 | 245
0.14 | 0.25 | 0.55 | 0.01 | 0.009 | 0.18 | 1.03 | 0.0102 | 2.44 | 0 | 0.008 | 0 | 0 | 0 | 0.13 | 0.01 | 353 | 475 | 998
0.14 | 0.25 | 0.55 | 0.01 | 0.009 | 0.18 | 1.03 | 0.0102 | 2.44 | 0 | 0.008 | 0 | 0 | 0 | 0.13 | 0.01 | 333 | 475 | 2261
0.14 | 0.25 | 0.55 | 0.01 | 0.009 | 0.18 | 1.03 | 0.0102 | 2.44 | 0 | 0.008 | 0 | 0 | 0 | 0.13 | 0.01 | 294 | 475 | 8841
0.14 | 0.31 | 0.52 | 0.009 | 0.009 | 0.19 | 1.04 | 0.0112 | 2.4 | 0 | 0.008 | 0 | 0 | 0 | 0.13 | 0.015 | 471 | 450 | 65.3
0.14 | 0.31 | 0.52 | 0.009 | 0.009 | 0.19 | 1.04 | 0.0112 | 2.4 | 0 | 0.008 | 0 | 0 | 0 | 0.13 | 0.015 | 412 | 450 | 585
0.14 | 0.31 | 0.52 | 0.009 | 0.009 | 0.19 | 1.04 | 0.0112 | 2.4 | 0 | 0.008 | 0 | 0 | 0 | 0.13 | 0.015 | 373 | 450 | 2376
0.14 | 0.31 | 0.52 | 0.009 | 0.009 | 0.19 | 1.04 | 0.0112 | 2.4 | 0 | 0.008 | 0 | 0 | 0 | 0.13 | 0.015 | 333 | 450 | 9962
0.08 | 0.42 | 0.54 | 0.018 | 0.007 | 0.03 | 0.96 | 0.0069 | 2.28 | 0 | 0.008 | 0 | 0 | 0 | 0.03 | 0.02 | 471 | 450 | 3.8
0.08 | 0.42 | 0.54 | 0.018 | 0.007 | 0.03 | 0.96 | 0.0069 | 2.28 | 0 | 0.008 | 0 | 0 | 0 | 0.03 | 0.02 | 412 | 450 | 632
0.08 | 0.42 | 0.54 | 0.018 | 0.007 | 0.03 | 0.96 | 0.0069 | 2.28 | 0 | 0.008 | 0 | 0 | 0 | 0.03 | 0.02 | 373 | 450 | 7560
0.15 | 0.39 | 0.44 | 0.006 | 0.004 | 0.095 | 1 | 0.006 | 2.27 | 0 | 0.01 | 0 | 0 | 0 | 0.04 | 0.02 | 373 | 500 | 69
0.15 | 0.39 | 0.44 | 0.006 | 0.004 | 0.095 | 1 | 0.006 | 2.27 | 0 | 0.01 | 0 | 0 | 0 | 0.04 | 0.02 | 333 | 500 | 331
0.15 | 0.39 | 0.44 | 0.006 | 0.004 | 0.095 | 1 | 0.006 | 2.27 | 0 | 0.01 | 0 | 0 | 0 | 0.04 | 0.02 | 294 | 500 | 3186
0.15 | 0.39 | 0.44 | 0.006 | 0.004 | 0.095 | 1 | 0.006 | 2.27 | 0 | 0.01 | 0 | 0 | 0 | 0.04 | 0.02 | 265 | 500 | 7259
0.15 | 0.39 | 0.44 | 0.006 | 0.004 | 0.095 | 1 | 0.006 | 2.27 | 0 | 0.01 | 0 | 0 | 0 | 0.04 | 0.02 | 216 | 500 | 28084
0.156 | 0.31 | 0.7 | 0.007 | 0.005 | 0.2 | 0.99 | 0.0096 | 2.27 | 0 | 0.008 | 0 | 0 | 0 | 0.04 | 0.002 | 294 | 500 | 51
0.156 | 0.31 | 0.7 | 0.007 | 0.005 | 0.2 | 0.99 | 0.0096 | 2.27 | 0 | 0.008 | 0 | 0 | 0 | 0.04 | 0.002 | 265 | 500 | 163
0.156 | 0.31 | 0.7 | 0.007 | 0.005 | 0.2 | 0.99 | 0.0096 | 2.27 | 0 | 0.008 | 0 | 0 | 0 | 0.04 | 0.002 | 216 | 500 | 1502
0.156 | 0.31 | 0.7 | 0.007 | 0.005 | 0.2 | 0.99 | 0.0096 | 2.27 | 0 | 0.008 | 0 | 0 | 0 | 0.04 | 0.002 | 196 | 500 | 3198
0.156 | 0.31 | 0.7 | 0.007 | 0.005 | 0.2 | 0.99 | 0.0096 | 2.27 | 0 | 0.008 | 0 | 0 | 0 | 0.04 | 0.002 | 177 | 500 | 13077
0.13 | 0.25 | 0.49 | 0.009 | 0.011 | 0.03 | 1.01 | 0.0115 | 2.31 | 0 | 0.008 | 0 | 0 | 0 | 0.03 | 0.042 | 373 | 500 | 589
0.13 | 0.25 | 0.49 | 0.009 | 0.011 | 0.03 | 1.01 | 0.0115 | 2.31 | 0 | 0.008 | 0 | 0 | 0 | 0.03 | 0.042 | 333 | 500 | 2091
0.13 | 0.25 | 0.49 | 0.009 | 0.011 | 0.03 | 1.01 | 0.0115 | 2.31 | 0 | 0.008 | 0 | 0 | 0 | 0.03 | 0.042 | 294 | 500 | 4306
0.13 | 0.25 | 0.49 | 0.009 | 0.011 | 0.03 | 1.01 | 0.0115 | 2.31 | 0 | 0.008 | 0 | 0 | 0 | 0.03 | 0.042 | 265 | 500 | 8648
0.13 | 0.25 | 0.49 | 0.009 | 0.011 | 0.03 | 1.01 | 0.0115 | 2.31 | 0 | 0.008 | 0 | 0 | 0 | 0.03 | 0.042 | 216 | 500 | 26475
0.14 | 0.21 | 0.53 | 0.012 | 0.012 | 0.14 | 1.01 | 0.0108 | 2.4 | 0 | 0.008 | 0 | 0 | 0 | 0.16 | 0.015 | 373 | 500 | 65
0.14 | 0.21 | 0.53 | 0.012 | 0.012 | 0.14 | 1.01 | 0.0108 | 2.4 | 0 | 0.008 | 0 | 0 | 0 | 0.16 | 0.015 | 333 | 500 | 111
0.14 | 0.21 | 0.53 | 0.012 | 0.012 | 0.14 | 1.01 | 0.0108 | 2.4 | 0 | 0.008 | 0 | 0 | 0 | 0.16 | 0.015 | 294 | 500 | 784
0.14 | 0.21 | 0.53 | 0.012 | 0.012 | 0.14 | 1.01 | 0.0108 | 2.4 | 0 | 0.008 | 0 | 0 | 0 | 0.16 | 0.015 | 265 | 500 | 2601
0.14 | 0.21 | 0.53 | 0.012 | 0.012 | 0.14 | 1.01 | 0.0108 | 2.4 | 0 | 0.008 | 0 | 0 | 0 | 0.16 | 0.015 | 216 | 500 | 11781
0.14 | 0.21 | 0.53 | 0.012 | 0.012 | 0.14 | 1.01 | 0.0108 | 2.4 | 0 | 0.008 | 0 | 0 | 0 | 0.16 | 0.015 | 196 | 500 | 27813
0.14 | 0.25 | 0.55 | 0.01 | 0.009 | 0.18 | 1.03 | 0.0102 | 2.44 | 0 | 0.008 | 0 | 0 | 0 | 0.13 | 0.01 | 373 | 500 | 40.9
0.14 | 0.25 | 0.55 | 0.01 | 0.009 | 0.18 | 1.03 | 0.0102 | 2.44 | 0 | 0.008 | 0 | 0 | 0 | 0.13 | 0.01 | 333 | 500 | 174
0.14 | 0.25 | 0.55 | 0.01 | 0.009 | 0.18 | 1.03 | 0.0102 | 2.44 | 0 | 0.008 | 0 | 0 | 0 | 0.13 | 0.01 | 294 | 500 | 1373
0.14 | 0.25 | 0.55 | 0.01 | 0.009 | 0.18 | 1.03 | 0.0102 | 2.44 | 0 | 0.008 | 0 | 0 | 0 | 0.13 | 0.01 | 265 | 500 | 6439
0.14 | 0.25 | 0.55 | 0.01 | 0.009 | 0.18 | 1.03 | 0.0102 | 2.44 | 0 | 0.008 | 0 | 0 | 0 | 0.13 | 0.01 | 235 | 500 | 14864
0.14 | 0.25 | 0.55 | 0.01 | 0.009 | 0.18 | 1.03 | 0.0102 | 2.44 | 0 | 0.008 | 0 | 0 | 0 | 0.13 | 0.01 | 216 | 500 | 27318
0.14 | 0.25 | 0.55 | 0.01 | 0.009 | 0.18 | 1.03 | 0.0102 | 2.44 | 0 | 0.008 | 0 | 0 | 0 | 0.13 | 0.01 | 294 | 525 | 406
0.14 | 0.25 | 0.55 | 0.01 | 0.009 | 0.18 | 1.03 | 0.0102 | 2.44 | 0 | 0.008 | 0 | 0 | 0 | 0.13 | 0.01 | 265 | 525 | 1208
0.14 | 0.25 | 0.55 | 0.01 | 0.009 | 0.18 | 1.03 | 0.0102 | 2.44 | 0 | 0.008 | 0 | 0 | 0 | 0.13 | 0.01 | 235 | 525 | 2881
0.14 | 0.25 | 0.55 | 0.01 | 0.009 | 0.18 | 1.03 | 0.0102 | 2.44 | 0 | 0.008 | 0 | 0 | 0 | 0.13 | 0.01 | 196 | 525 | 7219
0.14 | 0.25 | 0.55 | 0.01 | 0.009 | 0.18 | 1.03 | 0.0102 | 2.44 | 0 | 0.008 | 0 | 0 | 0 | 0.13 | 0.01 | 177 | 525 | 15187
0.14 | 0.31 | 0.52 | 0.009 | 0.009 | 0.19 | 1.04 | 0.0112 | 2.4 | 0 | 0.008 | 0 | 0 | 0 | 0.13 | 0.015 | 471 | 500 | 65.3
0.14 | 0.31 | 0.52 | 0.009 | 0.009 | 0.19 | 1.04 | 0.0112 | 2.4 | 0 | 0.008 | 0 | 0 | 0 | 0.13 | 0.015 | 412 | 500 | 585
0.14 | 0.31 | 0.52 | 0.009 | 0.009 | 0.19 | 1.04 | 0.0112 | 2.4 | 0 | 0.008 | 0 | 0 | 0 | 0.13 | 0.015 | 373 | 500 | 2376
0.14 | 0.31 | 0.52 | 0.009 | 0.009 | 0.19 | 1.04 | 0.0112 | 2.4 | 0 | 0.008 | 0 | 0 | 0 | 0.13 | 0.015 | 333 | 500 | 9962
0.08 | 0.42 | 0.54 | 0.018 | 0.007 | 0.03 | 0.96 | 0.0069 | 2.28 | 0 | 0.008 | 0 | 0 | 0 | 0.03 | 0.02 | 471 | 500 | 3.8
0.08 | 0.42 | 0.54 | 0.018 | 0.007 | 0.03 | 0.96 | 0.0069 | 2.28 | 0 | 0.008 | 0 | 0 | 0 | 0.03 | 0.02 | 412 | 500 | 632
0.08 | 0.42 | 0.54 | 0.018 | 0.007 | 0.03 | 0.96 | 0.0069 | 2.28 | 0 | 0.008 | 0 | 0 | 0 | 0.03 | 0.02 | 373 | 500 | 7560
0.15 | 0.39 | 0.44 | 0.006 | 0.004 | 0.095 | 1 | 0.006 | 2.27 | 0 | 0.01 | 0 | 0 | 0 | 0.04 | 0.02 | 265 | 550 | 366
0.15 | 0.39 | 0.44 | 0.006 | 0.004 | 0.095 | 1 | 0.006 | 2.27 | 0 | 0.01 | 0 | 0 | 0 | 0.04 | 0.02 | 216 | 550 | 1276
0.15 | 0.39 | 0.44 | 0.006 | 0.004 | 0.095 | 1 | 0.006 | 2.27 | 0 | 0.01 | 0 | 0 | 0 | 0.04 | 0.02 | 177 | 550 | 3393
0.15 | 0.39 | 0.44 | 0.006 | 0.004 | 0.095 | 1 | 0.006 | 2.27 | 0 | 0.01 | 0 | 0 | 0 | 0.04 | 0.02 | 137 | 550 | 9476
0.15 | 0.39 | 0.44 | 0.006 | 0.004 | 0.095 | 1 | 0.006 | 2.27 | 0 | 0.01 | 0 | 0 | 0 | 0.04 | 0.02 | 108 | 550 | 23186
0.156 | 0.31 | 0.7 | 0.007 | 0.005 | 0.2 | 0.99 | 0.0096 | 2.27 | 0 | 0.008 | 0 | 0 | 0 | 0.04 | 0.002 | 216 | 550 | 64.3
0.156 | 0.31 | 0.7 | 0.007 | 0.005 | 0.2 | 0.99 | 0.0096 | 2.27 | 0 | 0.008 | 0 | 0 | 0 | 0.04 | 0.002 | 177 | 550 | 375
0.156 | 0.31 | 0.7 | 0.007 | 0.005 | 0.2 | 0.99 | 0.0096 | 2.27 | 0 | 0.008 | 0 | 0 | 0 | 0.04 | 0.002 | 137 | 550 | 4614
0.156 | 0.31 | 0.7 | 0.007 | 0.005 | 0.2 | 0.99 | 0.0096 | 2.27 | 0 | 0.008 | 0 | 0 | 0 | 0.04 | 0.002 | 108 | 550 | 17041
0.156 | 0.31 | 0.7 | 0.007 | 0.005 | 0.2 | 0.99 | 0.0096 | 2.27 | 0 | 0.008 | 0 | 0 | 0 | 0.04 | 0.002 | 98 | 550 | 26794
0.13 | 0.25 | 0.49 | 0.009 | 0.011 | 0.03 | 1.01 | 0.0115 | 2.31 | 0 | 0.008 | 0 | 0 | 0 | 0.03 | 0.042 | 265 | 550 | 329
0.13 | 0.25 | 0.49 | 0.009 | 0.011 | 0.03 | 1.01 | 0.0115 | 2.31 | 0 | 0.008 | 0 | 0 | 0 | 0.03 | 0.042 | 216 | 550 | 947
0.13 | 0.25 | 0.49 | 0.009 | 0.011 | 0.03 | 1.01 | 0.0115 | 2.31 | 0 | 0.008 | 0 | 0 | 0 | 0.03 | 0.042 | 177 | 550 | 2865
0.13 | 0.25 | 0.49 | 0.009 | 0.011 | 0.03 | 1.01 | 0.0115 | 2.31 | 0 | 0.008 | 0 | 0 | 0 | 0.03 | 0.042 | 137 | 550 | 7653
0.13 | 0.25 | 0.49 | 0.009 | 0.011 | 0.03 | 1.01 | 0.0115 | 2.31 | 0 | 0.008 | 0 | 0 | 0 | 0.03 | 0.042 | 108 | 550 | 14413
0.13 | 0.25 | 0.49 | 0.009 | 0.011 | 0.03 | 1.01 | 0.0115 | 2.31 | 0 | 0.008 | 0 | 0 | 0 | 0.03 | 0.042 | 98 | 550 | 17682
0.14 | 0.21 | 0.53 | 0.012 | 0.012 | 0.14 | 1.01 | 0.0108 | 2.4 | 0 | 0.008 | 0 | 0 | 0 | 0.16 | 0.015 | 265 | 550 | 70
0.14 | 0.21 | 0.53 | 0.012 | 0.012 | 0.14 | 1.01 | 0.0108 | 2.4 | 0 | 0.008 | 0 | 0 | 0 | 0.16 | 0.015 | 216 | 550 | 485
0.14 | 0.21 | 0.53 | 0.012 | 0.012 | 0.14 | 1.01 | 0.0108 | 2.4 | 0 | 0.008 | 0 | 0 | 0 | 0.16 | 0.015 | 177 | 550 | 1398
0.14 | 0.21 | 0.53 | 0.012 | 0.012 | 0.14 | 1.01 | 0.0108 | 2.4 | 0 | 0.008 | 0 | 0 | 0 | 0.16 | 0.015 | 137 | 550 | 4978
0.14 | 0.21 | 0.53 | 0.012 | 0.012 | 0.14 | 1.01 | 0.0108 | 2.4 | 0 | 0.008 | 0 | 0 | 0 | 0.16 | 0.015 | 108 | 550 | 13403
0.14 | 0.21 | 0.53 | 0.012 | 0.012 | 0.14 | 1.01 | 0.0108 | 2.4 | 0 | 0.008 | 0 | 0 | 0 | 0.16 | 0.015 | 98 | 550 | 20617
0.14 | 0.21 | 0.53 | 0.012 | 0.012 | 0.14 | 1.01 | 0.0108 | 2.4 | 0 | 0.008 | 0 | 0 | 0 | 0.16 | 0.015 | 88 | 550 | 27485
0.14 | 0.25 | 0.55 | 0.01 | 0.009 | 0.18 | 1.03 | 0.0102 | 2.44 | 0 | 0.008 | 0 | 0 | 0 | 0.13 | 0.01 | 265 | 550 | 99.8
0.14 | 0.25 | 0.55 | 0.01 | 0.009 | 0.18 | 1.03 | 0.0102 | 2.44 | 0 | 0.008 | 0 | 0 | 0 | 0.13 | 0.01 | 235 | 550 | 679
0.14 | 0.25 | 0.55 | 0.01 | 0.009 | 0.18 | 1.03 | 0.0102 | 2.44 | 0 | 0.008 | 0 | 0 | 0 | 0.13 | 0.01 | 216 | 550 | 956
0.14 | 0.25 | 0.55 | 0.01 | 0.009 | 0.18 | 1.03 | 0.0102 | 2.44 | 0 | 0.008 | 0 | 0 | 0 | 0.13 | 0.01 | 196 | 550 | 1518
0.14 | 0.25 | 0.55 | 0.01 | 0.009 | 0.18 | 1.03 | 0.0102 | 2.44 | 0 | 0.008 | 0 | 0 | 0 | 0.13 | 0.01 | 177 | 550 | 3512
0.14 | 0.25 | 0.55 | 0.01 | 0.009 | 0.18 | 1.03 | 0.0102 | 2.44 | 0 | 0.008 | 0 | 0 | 0 | 0.13 | 0.01 | 157 | 550 | 4948
0.14 | 0.25 | 0.55 | 0.01 | 0.009 | 0.18 | 1.03 | 0.0102 | 2.44 | 0 | 0.008 | 0 | 0 | 0 | 0.13 | 0.01 | 137 | 550 | 8203
0.14 | 0.25 | 0.55 | 0.01 | 0.009 | 0.18 | 1.03 | 0.0102 | 2.44 | 0 | 0.008 | 0 | 0 | 0 | 0.13 | 0.01 | 118 | 550 | 16752
0.14 | 0.25 | 0.55 | 0.01 | 0.009 | 0.18 | 1.03 | 0.0102 | 2.44 | 0 | 0.008 | 0 | 0 | 0 | 0.13 | 0.01 | 108 | 550 | 24516
0.14 | 0.25 | 0.55 | 0.01 | 0.009 | 0.18 | 1.03 | 0.0102 | 2.44 | 0 | 0.008 | 0 | 0 | 0 | 0.13 | 0.01 | 98 | 575 | 8626
0.14 | 0.31 | 0.52 | 0.009 | 0.009 | 0.19 | 1.04 | 0.0112 | 2.4 | 0 | 0.008 | 0 | 0 | 0 | 0.13 | 0.015 | 265 | 550 | 157
0.14 | 0.31 | 0.52 | 0.009 | 0.009 | 0.19 | 1.04 | 0.0112 | 2.4 | 0 | 0.008 | 0 | 0 | 0 | 0.13 | 0.015 | 216 | 550 | 534
0.14 | 0.31 | 0.52 | 0.009 | 0.009 | 0.19 | 1.04 | 0.0112 | 2.4 | 0 | 0.008 | 0 | 0 | 0 | 0.13 | 0.015 | 177 | 550 | 1608
0.14 | 0.31 | 0.52 | 0.009 | 0.009 | 0.19 | 1.04 | 0.0112 | 2.4 | 0 | 0.008 | 0 | 0 | 0 | 0.13 | 0.015 | 137 | 550 | 4298
0.14 | 0.31 | 0.52 | 0.009 | 0.009 | 0.19 | 1.04 | 0.0112 | 2.4 | 0 | 0.008 | 0 | 0 | 0 | 0.13 | 0.015 | 108 | 550 | 10507
0.14 | 0.31 | 0.52 | 0.009 | 0.009 | 0.19 | 1.04 | 0.0112 | 2.4 | 0 | 0.008 | 0 | 0 | 0 | 0.13 | 0.015 | 98 | 550 | 16641
0.14 | 0.31 | 0.52 | 0.009 | 0.009 | 0.19 | 1.04 | 0.0112 | 2.4 | 0 | 0.008 | 0 | 0 | 0 | 0.13 | 0.015 | 88 | 550 | 26517
0.08 | 0.42 | 0.54 | 0.018 | 0.007 | 0.03 | 0.96 | 0.0069 | 2.28 | 0 | 0.008 | 0 | 0 | 0 | 0.03 | 0.02 | 265 | 550 | 35.7
0.08 | 0.42 | 0.54 | 0.018 | 0.007 | 0.03 | 0.96 | 0.0069 | 2.28 | 0 | 0.008 | 0 | 0 | 0 | 0.03 | 0.02 | 216 | 550 | 266
0.08 | 0.42 | 0.54 | 0.018 | 0.007 | 0.03 | 0.96 | 0.0069 | 2.28 | 0 | 0.008 | 0 | 0 | 0 | 0.03 | 0.02 | 177 | 550 | 1230
0.08 | 0.42 | 0.54 | 0.018 | 0.007 | 0.03 | 0.96 | 0.0069 | 2.28 | 0 | 0.008 | 0 | 0 | 0 | 0.03 | 0.02 | 137 | 550 | 5282
0.08 | 0.42 | 0.54 | 0.018 | 0.007 | 0.03 | 0.96 | 0.0069 | 2.28 | 0 | 0.008 | 0 | 0 | 0 | 0.03 | 0.02 | 108 | 550 | 12658
0.08 | 0.42 | 0.54 | 0.018 | 0.007 | 0.03 | 0.96 | 0.0069 | 2.28 | 0 | 0.008 | 0 | 0 | 0 | 0.03 | 0.02 | 98 | 550 | 17219
0.08 | 0.42 | 0.54 | 0.018 | 0.007 | 0.03 | 0.96 | 0.0069 | 2.28 | 0 | 0.008 | 0 | 0 | 0 | 0.03 | 0.02 | 88 | 550 | 22903
0.15 | 0.39 | 0.44 | 0.006 | 0.004 | 0.095 | 1 | 0.006 | 2.27 | 0 | 0.01 | 0 | 0 | 0 | 0.04 | 0.02 | 78 | 600 | 194
0.15 | 0.39 | 0.44 | 0.006 | 0.004 | 0.095 | 1 | 0.006 | 2.27 | 0 | 0.01 | 0 | 0 | 0 | 0.04 | 0.02 | 53 | 600 | 796
0.15 | 0.39 | 0.44 | 0.006 | 0.004 | 0.095 | 1 | 0.006 | 2.27 | 0 | 0.01 | 0 | 0 | 0 | 0.04 | 0.02 | 37 | 600 | 2847
0.15 | 0.39 | 0.44 | 0.006 | 0.004 | 0.095 | 1 | 0.006 | 2.27 | 0 | 0.01 | 0 | 0 | 0 | 0.04 | 0.02 | 26 | 600 | 8016
0.156 | 0.31 | 0.7 | 0.007 | 0.005 | 0.2 | 0.99 | 0.0096 | 2.27 | 0 | 0.008 | 0 | 0 | 0 | 0.04 | 0.002 | 78 | 600 | 175
0.156 | 0.31 | 0.7 | 0.007 | 0.005 | 0.2 | 0.99 | 0.0096 | 2.27 | 0 | 0.008 | 0 | 0 | 0 | 0.04 | 0.002 | 53 | 600 | 884
0.156 | 0.31 | 0.7 | 0.007 | 0.005 | 0.2 | 0.99 | 0.0096 | 2.27 | 0 | 0.008 | 0 | 0 | 0 | 0.04 | 0.002 | 37 | 600 | 2677
0.156 | 0.31 | 0.7 | 0.007 | 0.005 | 0.2 | 0.99 | 0.0096 | 2.27 | 0 | 0.008 | 0 | 0 | 0 | 0.04 | 0.002 | 26 | 600 | 6175
0.13 | 0.25 | 0.49 | 0.009 | 0.011 | 0.03 | 1.01 | 0.0115 | 2.31 | 0 | 0.008 | 0 | 0 | 0 | 0.03 | 0.042 | 78 | 600 | 116
0.13 | 0.25 | 0.49 | 0.009 | 0.011 | 0.03 | 1.01 | 0.0115 | 2.31 | 0 | 0.008 | 0 | 0 | 0 | 0.03 | 0.042 | 53 | 600 | 548
0.13 | 0.25 | 0.49 | 0.009 | 0.011 | 0.03 | 1.01 | 0.0115 | 2.31 | 0 | 0.008 | 0 | 0 | 0 | 0.03 | 0.042 | 37 | 600 | 1648
0.13 | 0.25 | 0.49 | 0.009 | 0.011 | 0.03 | 1.01 | 0.0115 | 2.31 | 0 | 0.008 | 0 | 0 | 0 | 0.03 | 0.042 | 26 | 600 | 4934
0.14 | 0.21 | 0.53 | 0.012 | 0.012 | 0.14 | 1.01 | 0.0108 | 2.4 | 0 | 0.008 | 0 | 0 | 0 | 0.16 | 0.015 | 78 | 600 | 182
0.14 | 0.21 | 0.53 | 0.012 | 0.012 | 0.14 | 1.01 | 0.0108 | 2.4 | 0 | 0.008 | 0 | 0 | 0 | 0.16 | 0.015 | 53 | 600 | 688
0.14 | 0.21 | 0.53 | 0.012 | 0.012 | 0.14 | 1.01 | 0.0108 | 2.4 | 0 | 0.008 | 0 | 0 | 0 | 0.16 | 0.015 | 37 | 600 | 3346
0.14 | 0.21 | 0.53 | 0.012 | 0.012 | 0.14 | 1.01 | 0.0108 | 2.4 | 0 | 0.008 | 0 | 0 | 0 | 0.16 | 0.015 | 26 | 600 | 11200
0.14 | 0.25 | 0.55 | 0.01 | 0.009 | 0.18 | 1.03 | 0.0102 | 2.44 | 0 | 0.008 | 0 | 0 | 0 | 0.13 | 0.01 | 78 | 600 | 250
0.14 | 0.25 | 0.55 | 0.01 | 0.009 | 0.18 | 1.03 | 0.0102 | 2.44 | 0 | 0.008 | 0 | 0 | 0 | 0.13 | 0.01 | 53 | 600 | 978
0.14 | 0.25 | 0.55 | 0.01 | 0.009 | 0.18 | 1.03 | 0.0102 | 2.44 | 0 | 0.008 | 0 | 0 | 0 | 0.13 | 0.01 | 37 | 600 | 3159
0.14 | 0.25 | 0.55 | 0.01 | 0.009 | 0.18 | 1.03 | 0.0102 | 2.44 | 0 | 0.008 | 0 | 0 | 0 | 0.13 | 0.01 | 26 | 600 | 13606
0.14 | 0.31 | 0.52 | 0.009 | 0.009 | 0.19 | 1.04 | 0.0112 | 2.4 | 0 | 0.008 | 0 | 0 | 0 | 0.13 | 0.015 | 78 | 600 | 170
0.14 | 0.31 | 0.52 | 0.009 | 0.009 | 0.19 | 1.04 | 0.0112 | 2.4 | 0 | 0.008 | 0 | 0 | 0 | 0.13 | 0.015 | 53 | 600 | 770
0.14 | 0.31 | 0.52 | 0.009 | 0.009 | 0.19 | 1.04 | 0.0112 | 2.4 | 0 | 0.008 | 0 | 0 | 0 | 0.13 | 0.015 | 37 | 600 | 3462
0.14 | 0.31 | 0.52 | 0.009 | 0.009 | 0.19 | 1.04 | 0.0112 | 2.4 | 0 | 0.008 | 0 | 0 | 0 | 0.13 | 0.015 | 26 | 600 | 9797
0.08 | 0.42 | 0.54 | 0.018 | 0.007 | 0.03 | 0.96 | 0.0069 | 2.28 | 0 | 0.008 | 0 | 0 | 0 | 0.03 | 0.02 | 78 | 600 | 120
0.08 | 0.42 | 0.54 | 0.018 | 0.007 | 0.03 | 0.96 | 0.0069 | 2.28 | 0 | 0.008 | 0 | 0 | 0 | 0.03 | 0.02 | 53 | 600 | 471
0.08 | 0.42 | 0.54 | 0.018 | 0.007 | 0.03 | 0.96 | 0.0069 | 2.28 | 0 | 0.008 | 0 | 0 | 0 | 0.03 | 0.02 | 37 | 600 | 1583
0.08 | 0.42 | 0.54 | 0.018 | 0.007 | 0.03 | 0.96 | 0.0069 | 2.28 | 0 | 0.008 | 0 | 0 | 0 | 0.03 | 0.02 | 26 | 600 | 4987
0.11 | 0.62 | 0.44 | 0.026 | 0.006 | 0.07 | 0.95 | 0.0184 | 8.58 | 0 | 0 | 0 | 0 | 0 | 0.05 | 0.005 | 157 | 550 | 259
0.11 | 0.62 | 0.44 | 0.026 | 0.006 | 0.07 | 0.95 | 0.0184 | 8.58 | 0 | 0 | 0 | 0 | 0 | 0.05 | 0.005 | 137 | 550 | 762
0.11 | 0.62 | 0.44 | 0.026 | 0.006 | 0.07 | 0.95 | 0.0184 | 8.58 | 0 | 0 | 0 | 0 | 0 | 0.05 | 0.005 | 118 | 550 | 2183
0.11 | 0.62 | 0.44 | 0.026 | 0.006 | 0.07 | 0.95 | 0.0184 | 8.58 | 0 | 0 | 0 | 0 | 0 | 0.05 | 0.005 | 108 | 550 | 4035
0.11 | 0.62 | 0.44 | 0.026 | 0.006 | 0.07 | 0.95 | 0.0184 | 8.58 | 0 | 0 | 0 | 0 | 0 | 0.05 | 0.005 | 98 | 550 | 9726
0.11 | 0.62 | 0.44 | 0.026 | 0.006 | 0.07 | 0.95 | 0.0184 | 8.58 | 0 | 0 | 0 | 0 | 0 | 0.05 | 0.005 | 88 | 550 | 28708
0.09 | 0.45 | 0.45 | 0.021 | 0.014 | 0.12 | 0.93 | 0.017 | 9.15 | 0 | 0 | 0 | 0 | 0 | 0.06 | 0.009 | 157 | 550 | 265
0.09 | 0.45 | 0.45 | 0.021 | 0.014 | 0.12 | 0.93 | 0.017 | 9.15 | 0 | 0 | 0 | 0 | 0 | 0.06 | 0.009 | 137 | 550 | 761
0.09 | 0.45 | 0.45 | 0.021 | 0.014 | 0.12 | 0.93 | 0.017 | 9.15 | 0 | 0 | 0 | 0 | 0 | 0.06 | 0.009 | 118 | 550 | 3521
0.09 | 0.45 | 0.45 | 0.021 | 0.014 | 0.12 | 0.93 | 0.017 | 9.15 | 0 | 0 | 0 | 0 | 0 | 0.06 | 0.009 | 108 | 550 | 6903
0.09 | 0.45 | 0.45 | 0.021 | 0.014 | 0.12 | 0.93 | 0.017 | 9.15 | 0 | 0 | 0 | 0 | 0 | 0.06 | 0.009 | 98 | 550 | 16684
0.13 | 0.54 | 0.5 | 0.025 | 0.016 | 0.1 | 1.05 | 0.023 | 8.96 | 0 | 0 | 0 | 0 | 0 | 0.05 | 0.013 | 157 | 550 | 258
0.13 | 0.54 | 0.5 | 0.025 | 0.016 | 0.1 | 1.05 | 0.023 | 8.96 | 0 | 0 | 0 | 0 | 0 | 0.05 | 0.013 | 137 | 550 | 1059
0.13 | 0.54 | 0.5 | 0.025 | 0.016 | 0.1 | 1.05 | 0.023 | 8.96 | 0 | 0 | 0 | 0 | 0 | 0.05 | 0.013 | 118 | 550 | 2810
0.13 | 0.54 | 0.5 | 0.025 | 0.016 | 0.1 | 1.05 | 0.023 | 8.96 | 0 | 0 | 0 | 0 | 0 | 0.05 | 0.013 | 108 | 550 | 5755
0.13 | 0.54 | 0.5 | 0.025 | 0.016 | 0.1 | 1.05 | 0.023 | 8.96 | 0 | 0 | 0 | 0 | 0 | 0.05 | 0.013 | 98 | 550 | 15555
0.09 | 0.5 | 0.47 | 0.021 | 0.014 | 0.07 | 0.95 | 0.017 | 9.13 | 0 | 0 | 0 | 0 | 0 | 0.08 | 0.009 | 157 | 550 | 268
0.09 | 0.5 | 0.47 | 0.021 | 0.014 | 0.07 | 0.95 | 0.017 | 9.13 | 0 | 0 | 0 | 0 | 0 | 0.08 | 0.009 | 137 | 550 | 759
0.09 | 0.5 | 0.47 | 0.021 | 0.014 | 0.07 | 0.95 | 0.017 | 9.13 | 0 | 0 | 0 | 0 | 0 | 0.08 | 0.009 | 118 | 550 | 2698
0.09 | 0.5 | 0.47 | 0.021 | 0.014 | 0.07 | 0.95 | 0.017 | 9.13 | 0 | 0 | 0 | 0 | 0 | 0.08 | 0.009 | 108 | 550 | 6031
0.09 | 0.5 | 0.47 | 0.021 | 0.014 | 0.07 | 0.95 | 0.017 | 9.13 | 0 | 0 | 0 | 0 | 0 | 0.08 | 0.009 | 98 | 550 | 16784
0.11 | 0.5 | 0.38 | 0.018 | 0.011 | 0.1 | 0.98 | 0.018 | 8.86 | 0 | 0 | 0 | 0 | 0 | 0.02 | 0.012 | 157 | 550 | 139
0.11 | 0.5 | 0.38 | 0.018 | 0.011 | 0.1 | 0.98 | 0.018 | 8.86 | 0 | 0 | 0 | 0 | 0 | 0.02 | 0.012 | 137 | 550 | 455
0.11 | 0.5 | 0.38 | 0.018 | 0.011 | 0.1 | 0.98 | 0.018 | 8.86 | 0 | 0 | 0 | 0 | 0 | 0.02 | 0.012 | 118 | 550 | 1525
0.11 | 0.5 | 0.38 | 0.018 | 0.011 | 0.1 | 0.98 | 0.018 | 8.86 | 0 | 0 | 0 | 0 | 0 | 0.02 | 0.012 | 108 | 550 | 3649
0.11 | 0.5 | 0.38 | 0.018 | 0.011 | 0.1 | 0.98 | 0.018 | 8.86 | 0 | 0 | 0 | 0 | 0 | 0.02 | 0.012 | 98 | 550 | 8094
0.11 | 0.5 | 0.38 | 0.018 | 0.011 | 0.1 | 0.98 | 0.018 | 8.86 | 0 | 0 | 0 | 0 | 0 | 0.02 | 0.012 | 88 | 550 | 21631
0.12 | 0.63 | 0.45 | 0.022 | 0.007 | 0.07 | 0.97 | 0.0154 | 8.46 | 0 | 0 | 0 | 0 | 0 | 0.05 | 0.002 | 157 | 550 | 176
0.12 | 0.63 | 0.45 | 0.022 | 0.007 | 0.07 | 0.97 | 0.0154 | 8.46 | 0 | 0 | 0 | 0 | 0 | 0.05 | 0.002 | 137 | 550 | 564
0.12 | 0.63 | 0.45 | 0.022 | 0.007 | 0.07 | 0.97 | 0.0154 | 8.46 | 0 | 0 | 0 | 0 | 0 | 0.05 | 0.002 | 118 | 550 | 1705
0.12 | 0.63 | 0.45 | 0.022 | 0.007 | 0.07 | 0.97 | 0.0154 | 8.46 | 0 | 0 | 0 | 0 | 0 | 0.05 | 0.002 | 108 | 550 | 3340
0.12 | 0.63 | 0.45 | 0.022 | 0.007 | 0.07 | 0.97 | 0.0154 | 8.46 | 0 | 0 | 0 | 0 | 0 | 0.05 | 0.002 | 98 | 550 | 6897
0.12 | 0.63 | 0.45 | 0.022 | 0.007 | 0.07 | 0.97 | 0.0154 | 8.46 | 0 | 0 | 0 | 0 | 0 | 0.05 | 0.002 | 88 | 550 | 26697
0.098 | 0.54 | 0.42 | 0.022 | 0.013 | 0.11 | 0.99 | 0.017 | 9.03 | 0 | 0 | 0 | 0 | 0 | 0.08 | 0.009 | 157 | 550 | 263
0.098 | 0.54 | 0.42 | 0.022 | 0.013 | 0.11 | 0.99 | 0.017 | 9.03 | 0 | 0 | 0 | 0 | 0 | 0.08 | 0.009 | 137 | 550 | 663
0.098 | 0.54 | 0.42 | 0.022 | 0.013 | 0.11 | 0.99 | 0.017 | 9.03 | 0 | 0 | 0 | 0 | 0 | 0.08 | 0.009 | 118 | 550 | 2413
0.098 | 0.54 | 0.42 | 0.022 | 0.013 | 0.11 | 0.99 | 0.017 | 9.03 | 0 | 0 | 0 | 0 | 0 | 0.08 | 0.009 | 108 | 550 | 6877
0.098 | 0.54 | 0.42 | 0.022 | 0.013 | 0.11 | 0.99 | 0.017 | 9.03 | 0 | 0 | 0 | 0 | 0 | 0.08 | 0.009 | 98 | 550 | 17019
0.12 | 0.86 | 0.49 | 0.015 | 0.002 | 0.047 | 1 | 0.018 | 8.89 | 0 | 0 | 0 | 0 | 0 | 0.05 | 0.009 | 157 | 550 | 166
0.12 | 0.86 | 0.49 | 0.015 | 0.002 | 0.047 | 1 | 0.018 | 8.89 | 0 | 0 | 0 | 0 | 0 | 0.05 | 0.009 | 137 | 550 | 422
0.12 | 0.86 | 0.49 | 0.015 | 0.002 | 0.047 | 1 | 0.018 | 8.89 | 0 | 0 | 0 | 0 | 0 | 0.05 | 0.009 | 118 | 550 | 1509
0.12 | 0.86 | 0.49 | 0.015 | 0.002 | 0.047 | 1 | 0.018 | 8.89 | 0 | 0 | 0 | 0 | 0 | 0.05 | 0.009 | 108 | 550 | 2932
0.12 | 0.86 | 0.49 | 0.015 | 0.002 | 0.047 | 1 | 0.018 | 8.89 | 0 | 0 | 0 | 0 | 0 | 0.05 | 0.009 | 98 | 550 | 7850
0.12 | 0.86 | 0.49 | 0.015 | 0.002 | 0.047 | 1 | 0.018 | 8.89 | 0 | 0 | 0 | 0 | 0 | 0.05 | 0.009 | 88 | 550 | 24435
0.11 | 0.59 | 0.41 | 0.017 | 0.009 | 0.1 | 1.05 | 0.018 | 9.15 | 0 | 0 | 0 | 0 | 0 | 0.02 | 0.011 | 157 | 550 | 182
0.11 | 0.59 | 0.41 | 0.017 | 0.009 | 0.1 | 1.05 | 0.018 | 9.15 | 0 | 0 | 0 | 0 | 0 | 0.02 | 0.011 | 137 | 550 | 614
0.11 | 0.59 | 0.41 | 0.017 | 0.009 | 0.1 | 1.05 | 0.018 | 9.15 | 0 | 0 | 0 | 0 | 0 | 0.02 | 0.011 | 118 | 550 | 2104
0.11 | 0.59 | 0.41 | 0.017 | 0.009 | 0.1 | 1.05 | 0.018 | 9.15 | 0 | 0 | 0 | 0 | 0 | 0.02 | 0.011 | 108 | 550 | 4676
0.11 | 0.59 | 0.41 | 0.017 | 0.009 | 0.1 | 1.05 | 0.018 | 9.15 | 0 | 0 | 0 | 0 | 0 | 0.02 | 0.011 | 98 | 550 | 10727
0.12 | 0.66 | 0.47 | 0.019 | 0.006 | 0.07 | 0.96 | 0.0174 | 8.72 | 0 | 0 | 0 | 0 | 0 | 0.05 | 0.002 | 157 | 550 | 124
0.12 | 0.66 | 0.47 | 0.019 | 0.006 | 0.07 | 0.96 | 0.0174 | 8.72 | 0 | 0 | 0 | 0 | 0 | 0.05 | 0.002 | 137 | 550 | 322
0.12 | 0.66 | 0.47 | 0.019 | 0.006 | 0.07 | 0.96 | 0.0174 | 8.72 | 0 | 0 | 0 | 0 | 0 | 0.05 | 0.002 | 118 | 550 | 1081
0.12 | 0.66 | 0.47 | 0.019 | 0.006 | 0.07 | 0.96 | 0.0174 | 8.72 | 0 | 0 | 0 | 0 | 0 | 0.05 | 0.002 | 108 | 550 | 2428
0.12 | 0.66 | 0.47 | 0.019 | 0.006 | 0.07 | 0.96 | 0.0174 | 8.72 | 0 | 0 | 0 | 0 | 0 | 0.05 | 0.002 | 98 | 550 | 5019
0.12 | 0.66 | 0.47 | 0.019 | 0.006 | 0.07 | 0.96 | 0.0174 | 8.72 | 0 | 0 | 0 | 0 | 0 | 0.05 | 0.002 | 88 | 550 | 15286
0.12 | 0.34 | 0.43 | 0.014 | 0.005 | 0.075 | 0.96 | 0.017 | 8.5 | 0 | 0 | 0 | 0 | 0 | 0.02 | 0.002 | 157 | 550 | 84
0.12 | 0.34 | 0.43 | 0.014 | 0.005 | 0.075 | 0.96 | 0.017 | 8.5 | 0 | 0 | 0 | 0 | 0 | 0.02 | 0.002 | 137 | 550 | 237
0.12 | 0.34 | 0.43 | 0.014 | 0.005 | 0.075 | 0.96 | 0.017 | 8.5 | 0 | 0 | 0 | 0 | 0 | 0.02 | 0.002 | 118 | 550 | 1149
0.12 | 0.34 | 0.43 | 0.014 | 0.005 | 0.075 | 0.96 | 0.017 | 8.5 | 0 | 0 | 0 | 0 | 0 | 0.02 | 0.002 | 108 | 550 | 2186
0.12 | 0.34 | 0.43 | 0.014 | 0.005 | 0.075 | 0.96 | 0.017 | 8.5 | 0 | 0 | 0 | 0 | 0 | 0.02 | 0.002 | 98 | 550 | 5921
0.12 | 0.34 | 0.43 | 0.014 | 0.005 | 0.075 | 0.96 | 0.017 | 8.5 | 0 | 0 | 0 | 0 | 0 | 0.02 | 0.002 | 88 | 550 | 13784
0.12 | 0.34 | 0.43 | 0.014 | 0.005 | 0.075 | 0.96 | 0.017 | 8.5 | 0 | 0 | 0 | 0 | 0 | 0.02 | 0.002 | 78 | 550 | 27941
0.11 | 0.62 | 0.44 | 0.026 | 0.006 | 0.07 | 0.95 | 0.0184 | 8.58 | 0 | 0 | 0 | 0 | 0 | 0.05 | 0.005 | 108 | 600 | 73.8
0.11 | 0.62 | 0.44 | 0.026 | 0.006 | 0.07 | 0.95 | 0.0184 | 8.58 | 0 | 0 | 0 | 0 | 0 | 0.05 | 0.005 | 88 | 600 | 352
0.11 | 0.62 | 0.44 | 0.026 | 0.006 | 0.07 | 0.95 | 0.0184 | 8.58 | 0 | 0 | 0 | 0 | 0 | 0.05 | 0.005 | 69 | 600 | 3076
0.11 | 0.62 | 0.44 | 0.026 | 0.006 | 0.07 | 0.95 | 0.0184 | 8.58 | 0 | 0 | 0 | 0 | 0 | 0.05 | 0.005 | 61 | 600 | 10758
0.09 | 0.45 | 0.45 | 0.021 | 0.014 | 0.12 | 0.93 | 0.017 | 9.15 | 0 | 0 | 0 | 0 | 0 | 0.06 | 0.009 | 108 | 600 | 103
0.09 | 0.45 | 0.45 | 0.021 | 0.014 | 0.12 | 0.93 | 0.017 | 9.15 | 0 | 0 | 0 | 0 | 0 | 0.06 | 0.009 | 88 | 600 | 626
0.09 | 0.45 | 0.45 | 0.021 | 0.014 | 0.12 | 0.93 | 0.017 | 9.15 | 0 | 0 | 0 | 0 | 0 | 0.06 | 0.009 | 69 | 600 | 5885
0.09 | 0.45 | 0.45 | 0.021 | 0.014 | 0.12 | 0.93 | 0.017 | 9.15 | 0 | 0 | 0 | 0 | 0 | 0.06 | 0.009 | 61 | 600 | 13721
0.13 | 0.54 | 0.5 | 0.025 | 0.016 | 0.1 | 1.05 | 0.023 | 8.96 | 0 | 0 | 0 | 0 | 0 | 0.05 | 0.013 | 108 | 600 | 105
0.13 | 0.54 | 0.5 | 0.025 | 0.016 | 0.1 | 1.05 | 0.023 | 8.96 | 0 | 0 | 0 | 0 | 0 | 0.05 | 0.013 | 88 | 600 | 661
0.13 | 0.54 | 0.5 | 0.025 | 0.016 | 0.1 | 1.05 | 0.023 | 8.96 | 0 | 0 | 0 | 0 | 0 | 0.05 | 0.013 | 69 | 600 | 4295
0.13 | 0.54 | 0.5 | 0.025 | 0.016 | 0.1 | 1.05 | 0.023 | 8.96 | 0 | 0 | 0 | 0 | 0 | 0.05 | 0.013 | 61 | 600 | 10725
0.13 | 0.54 | 0.5 | 0.025 | 0.016 | 0.1 | 1.05 | 0.023 | 8.96 | 0 | 0 | 0 | 0 | 0 | 0.05 | 0.013 | 53 | 600 | 24521
0.09 | 0.5 | 0.47 | 0.021 | 0.014 | 0.07 | 0.95 | 0.017 | 9.13 | 0 | 0 | 0 | 0 | 0 | 0.08 | 0.009 | 108 | 600 | 103
0.09 | 0.5 | 0.47 | 0.021 | 0.014 | 0.07 | 0.95 | 0.017 | 9.13 | 0 | 0 | 0 | 0 | 0 | 0.08 | 0.009 | 88 | 600 | 555
0.09 | 0.5 | 0.47 | 0.021 | 0.014 | 0.07 | 0.95 | 0.017 | 9.13 | 0 | 0 | 0 | 0 | 0 | 0.08 | 0.009 | 69 | 600 | 5010
0.09 | 0.5 | 0.47 | 0.021 | 0.014 | 0.07 | 0.95 | 0.017 | 9.13 | 0 | 0 | 0 | 0 | 0 | 0.08 | 0.009 | 61 | 600 | 13278
0.11 | 0.5 | 0.38 | 0.018 | 0.011 | 0.1 | 0.98 | 0.018 | 8.86 | 0 | 0 | 0 | 0 | 0 | 0.02 | 0.012 | 108 | 600 | 80.3
0.11 | 0.5 | 0.38 | 0.018 | 0.011 | 0.1 | 0.98 | 0.018 | 8.86 | 0 | 0 | 0 | 0 | 0 | 0.02 | 0.012 | 88 | 600 | 315
0.11 | 0.5 | 0.38 | 0.018 | 0.011 | 0.1 | 0.98 | 0.018 | 8.86 | 0 | 0 | 0 | 0 | 0 | 0.02 | 0.012 | 69 | 600 | 2586
0.11 | 0.5 | 0.38 | 0.018 | 0.011 | 0.1 | 0.98 | 0.018 | 8.86 | 0 | 0 | 0 | 0 | 0 | 0.02 | 0.012 | 61 | 600 | 7773
0.11 | 0.5 | 0.38 | 0.018 | 0.011 | 0.1 | 0.98 | 0.018 | 8.86 | 0 | 0 | 0 | 0 | 0 | 0.02 | 0.012 | 53 | 600 | 27320
0.12 | 0.63 | 0.45 | 0.022 | 0.007 | 0.07 | 0.97 | 0.0154 | 8.46 | 0 | 0 | 0 | 0 | 0 | 0.05 | 0.002 | 108 | 600 | 76.7
0.12 | 0.63 | 0.45 | 0.022 | 0.007 | 0.07 | 0.97 | 0.0154 | 8.46 | 0 | 0 | 0 | 0 | 0 | 0.05 | 0.002 | 88 | 600 | 353
0.12 | 0.63 | 0.45 | 0.022 | 0.007 | 0.07 | 0.97 | 0.0154 | 8.46 | 0 | 0 | 0 | 0 | 0 | 0.05 | 0.002 | 69 | 600 | 3169
0.12 | 0.63 | 0.45 | 0.022 | 0.007 | 0.07 | 0.97 | 0.0154 | 8.46 | 0 | 0 | 0 | 0 | 0 | 0.05 | 0.002 | 61 | 600 | 7783
0.12 | 0.63 | 0.45 | 0.022 | 0.007 | 0.07 | 0.97 | 0.0154 | 8.46 | 0 | 0 | 0 | 0 | 0 | 0.05 | 0.002 | 53 | 600 | 24579
0.098 | 0.54 | 0.42 | 0.022 | 0.013 | 0.11 | 0.99 | 0.017 | 9.03 | 0 | 0 | 0 | 0 | 0 | 0.08 | 0.009 | 108 | 600 | 116
0.098 | 0.54 | 0.42 | 0.022 | 0.013 | 0.11 | 0.99 | 0.017 | 9.03 | 0 | 0 | 0 | 0 | 0 | 0.08 | 0.009 | 88 | 600 | 538
0.098 | 0.54 | 0.42 | 0.022 | 0.013 | 0.11 | 0.99 | 0.017 | 9.03 | 0 | 0 | 0 | 0 | 0 | 0.08 | 0.009 | 69 | 600 | 5295
0.098 | 0.54 | 0.42 | 0.022 | 0.013 | 0.11 | 0.99 | 0.017 | 9.03 | 0 | 0 | 0 | 0 | 0 | 0.08 | 0.009 | 61 | 600 | 14573
0.12 | 0.86 | 0.49 | 0.015 | 0.002 | 0.047 | 1 | 0.018 | 8.89 | 0 | 0 | 0 | 0 | 0 | 0.05 | 0.009 | 108 | 600 | 88
0.12 | 0.86 | 0.49 | 0.015 | 0.002 | 0.047 | 1 | 0.018 | 8.89 | 0 | 0 | 0 | 0 | 0 | 0.05 | 0.009 | 88 | 600 | 382
0.12 | 0.86 | 0.49 | 0.015 | 0.002 | 0.047 | 1 | 0.018 | 8.89 | 0 | 0 | 0 | 0 | 0 | 0.05 | 0.009 | 69 | 600 | 2753
0.12 | 0.86 | 0.49 | 0.015 | 0.002 | 0.047 | 1 | 0.018 | 8.89 | 0 | 0 | 0 | 0 | 0 | 0.05 | 0.009 | 61 | 600 | 6074
0.12 | 0.86 | 0.49 | 0.015 | 0.002 | 0.047 | 1 | 0.018 | 8.89 | 0 | 0 | 0 | 0 | 0 | 0.05 | 0.009 | 53 | 600 | 14769
0.11 | 0.59 | 0.41 | 0.017 | 0.009 | 0.1 | 1.05 | 0.018 | 9.15 | 0 | 0 | 0 | 0 | 0 | 0.02 | 0.011 | 108 | 600 | 103
0.11 | 0.59 | 0.41 | 0.017 | 0.009 | 0.1 | 1.05 | 0.018 | 9.15 | 0 | 0 | 0 | 0 | 0 | 0.02 | 0.011 | 88 | 600 | 466
0.11 | 0.59 | 0.41 | 0.017 | 0.009 | 0.1 | 1.05 | 0.018 | 9.15 | 0 | 0 | 0 | 0 | 0 | 0.02 | 0.011 | 69 | 600 | 3792
0.11 | 0.59 | 0.41 | 0.017 | 0.009 | 0.1 | 1.05 | 0.018 | 9.15 | 0 | 0 | 0 | 0 | 0 | 0.02 | 0.011 | 61 | 600 | 9790
0.11 | 0.59 | 0.41 | 0.017 | 0.009 | 0.1 | 1.05 | 0.018 | 9.15 | 0 | 0 | 0 | 0 | 0 | 0.02 | 0.011 | 53 | 600 | 16437
0.12 | 0.66 | 0.47 | 0.019 | 0.006 | 0.07 | 0.96 | 0.0174 | 8.72 | 0 | 0 | 0 | 0 | 0 | 0.05 | 0.002 | 108 | 600 | 58
0.12 | 0.66 | 0.47 | 0.019 | 0.006 | 0.07 | 0.96 | 0.0174 | 8.72 | 0 | 0 | 0 | 0 | 0 | 0.05 | 0.002 | 88 | 600 | 235
0.12 | 0.66 | 0.47 | 0.019 | 0.006 | 0.07 | 0.96 | 0.0174 | 8.72 | 0 | 0 | 0 | 0 | 0 | 0.05 | 0.002 | 69 | 600 | 1735
0.12 | 0.66 | 0.47 | 0.019 | 0.006 | 0.07 | 0.96 | 0.0174 | 8.72 | 0 | 0 | 0 | 0 | 0 | 0.05 | 0.002 | 61 | 600 | 5141
0.12 | 0.66 | 0.47 | 0.019 | 0.006 | 0.07 | 0.96 | 0.0174 | 8.72 | 0 | 0 | 0 | 0 | 0 | 0.05 | 0.002 | 53 | 600 | 15042
0.12 | 0.34 | 0.43 | 0.014 | 0.005 | 0.075 | 0.96 | 0.017 | 8.5 | 0 | 0 | 0 | 0 | 0 | 0.02 | 0.002 | 108 | 600 | 54
0.12 | 0.34 | 0.43 | 0.014 | 0.005 | 0.075 | 0.96 | 0.017 | 8.5 | 0 | 0 | 0 | 0 | 0 | 0.02 | 0.002 | 88 | 600 | 250
0.12 | 0.34 | 0.43 | 0.014 | 0.005 | 0.075 | 0.96 | 0.017 | 8.5 | 0 | 0 | 0 | 0 | 0 | 0.02 | 0.002 | 69 | 600 | 1724
0.12 | 0.34 | 0.43 | 0.014 | 0.005 | 0.075 | 0.96 | 0.017 | 8.5 | 0 | 0 | 0 | 0 | 0 | 0.02 | 0.002 | 61 | 600 | 3884
0.12 | 0.34 | 0.43 | 0.014 | 0.005 | 0.075 | 0.96 | 0.017 | 8.5 | 0 | 0 | 0 | 0 | 0 | 0.02 | 0.002 | 53 | 600 | 9468
0.12 | 0.34 | 0.43 | 0.014 | 0.005 | 0.075 | 0.96 | 0.017 | 8.5 | 0 | 0 | 0 | 0 | 0 | 0.02 | 0.002 | 47 | 600 | 23319
0.11 | 0.62 | 0.44 | 0.026 | 0.006 | 0.07 | 0.95 | 0.0184 | 8.58 | 0 | 0 | 0 | 0 | 0 | 0.05 | 0.005 | 69 | 650 | 65
0.11 | 0.62 | 0.44 | 0.026 | 0.006 | 0.07 | 0.95 | 0.0184 | 8.58 | 0 | 0 | 0 | 0 | 0 | 0.05 | 0.005 | 53 | 650 | 437
0.11 | 0.62 | 0.44 | 0.026 | 0.006 | 0.07 | 0.95 | 0.0184 | 8.58 | 0 | 0 | 0 | 0 | 0 | 0.05 | 0.005 | 41 | 650 | 6707
0.11 | 0.62 | 0.44 | 0.026 | 0.006 | 0.07 | 0.95 | 0.0184 | 8.58 | 0 | 0 | 0 | 0 | 0 | 0.05 | 0.005 | 37 | 650 | 10365
0.11 | 0.62 | 0.44 | 0.026 | 0.006 | 0.07 | 0.95 | 0.0184 | 8.58 | 0 | 0 | 0 | 0 | 0 | 0.05 | 0.005 | 33 | 650 | 13849
0.09 | 0.45 | 0.45 | 0.021 | 0.014 | 0.12 | 0.93 | 0.017 | 9.15 | 0 | 0 | 0 | 0 | 0 | 0.06 | 0.009 | 69 | 650 | 88.7
0.09 | 0.45 | 0.45 | 0.021 | 0.014 | 0.12 | 0.93 | 0.017 | 9.15 | 0 | 0 | 0 | 0 | 0 | 0.06 | 0.009 | 53 | 650 | 565
0.09 | 0.45 | 0.45 | 0.021 | 0.014 | 0.12 | 0.93 | 0.017 | 9.15 | 0 | 0 | 0 | 0 | 0 | 0.06 | 0.009 | 41 | 650 | 3023
0.09 | 0.45 | 0.45 | 0.021 | 0.014 | 0.12 | 0.93 | 0.017 | 9.15 | 0 | 0 | 0 | 0 | 0 | 0.06 | 0.009 | 37 | 650 | 6112
0.09 | 0.45 | 0.45 | 0.021 | 0.014 | 0.12 | 0.93 | 0.017 | 9.15 | 0 | 0 | 0 | 0 | 0 | 0.06 | 0.009 | 33 | 650 | 11515
0.09 | 0.45 | 0.45 | 0.021 | 0.014 | 0.12 | 0.93 | 0.017 | 9.15 | 0 | 0 | 0 | 0 | 0 | 0.06 | 0.009 | 29 | 650 | 21484
0.13 | 0.54 | 0.5 | 0.025 | 0.016 | 0.1 | 1.05 | 0.023 | 8.96 | 0 | 0 | 0 | 0 | 0 | 0.05 | 0.013 | 69 | 650 | 78.2
0.13 | 0.54 | 0.5 | 0.025 | 0.016 | 0.1 | 1.05 | 0.023 | 8.96 | 0 | 0 | 0 | 0 | 0 | 0.05 | 0.013 | 53 | 650 | 363
0.13 | 0.54 | 0.5 | 0.025 | 0.016 | 0.1 | 1.05 | 0.023 | 8.96 | 0 | 0 | 0 | 0 | 0 | 0.05 | 0.013 | 41 | 650 | 2170
0.13 | 0.54 | 0.5 | 0.025 | 0.016 | 0.1 | 1.05 | 0.023 | 8.96 | 0 | 0 | 0 | 0 | 0 | 0.05 | 0.013 | 37 | 650 | 3686
0.13 | 0.54 | 0.5 | 0.025 | 0.016 | 0.1 | 1.05 | 0.023 | 8.96 | 0 | 0 | 0 | 0 | 0 | 0.05 | 0.013 | 33 | 650 | 5891
0.13 | 0.54 | 0.5 | 0.025 | 0.016 | 0.1 | 1.05 | 0.023 | 8.96 | 0 | 0 | 0 | 0 | 0 | 0.05 | 0.013 | 29 | 650 | 9916
0.09 | 0.5 | 0.47 | 0.021 | 0.014 | 0.07 | 0.95 | 0.017 | 9.13 | 0 | 0 | 0 | 0 | 0 | 0.08 | 0.009 | 69 | 650 | 92.6
0.09 | 0.5 | 0.47 | 0.021 | 0.014 | 0.07 | 0.95 | 0.017 | 9.13 | 0 | 0 | 0 | 0 | 0 | 0.08 | 0.009 | 53 | 650 | 558.4
0.09 | 0.5 | 0.47 | 0.021 | 0.014 | 0.07 | 0.95 | 0.017 | 9.13 | 0 | 0 | 0 | 0 | 0 | 0.08 | 0.009 | 41 | 650 | 3670
0.09 | 0.5 | 0.47 | 0.021 | 0.014 | 0.07 | 0.95 | 0.017 | 9.13 | 0 | 0 | 0 | 0 | 0 | 0.08 | 0.009 | 37 | 650 | 5902
0.09 | 0.5 | 0.47 | 0.021 | 0.014 | 0.07 | 0.95 | 0.017 | 9.13 | 0 | 0 | 0 | 0 | 0 | 0.08 | 0.009 | 33 | 650 | 12594
0.09 | 0.5 | 0.47 | 0.021 | 0.014 | 0.07 | 0.95 | 0.017 | 9.13 | 0 | 0 | 0 | 0 | 0 | 0.08 | 0.009 | 29 | 650 | 23875
0.11 | 0.5 | 0.38 | 0.018 | 0.011 | 0.1 | 0.98 | 0.018 | 8.86 | 0 | 0 | 0 | 0 | 0 | 0.02 | 0.012 | 69 | 650 | 55
0.11 | 0.5 | 0.38 | 0.018 | 0.011 | 0.1 | 0.98 | 0.018 | 8.86 | 0 | 0 | 0 | 0 | 0 | 0.02 | 0.012 | 53 | 650 | 253
0.11 | 0.5 | 0.38 | 0.018 | 0.011 | 0.1 | 0.98 | 0.018 | 8.86 | 0 | 0 | 0 | 0 | 0 | 0.02 | 0.012 | 41 | 650 | 1349
0.11 | 0.5 | 0.38 | 0.018 | 0.011 | 0.1 | 0.98 | 0.018 | 8.86 | 0 | 0 | 0 | 0 | 0 | 0.02 | 0.012 | 37 | 650 | 2984
0.11 | 0.5 | 0.38 | 0.018 | 0.011 | 0.1 | 0.98 | 0.018 | 8.86 | 0 | 0 | 0 | 0 | 0 | 0.02 | 0.012 | 33 | 650 | 3983
0.11 | 0.5 | 0.38 | 0.018 | 0.011 | 0.1 | 0.98 | 0.018 | 8.86 | 0 | 0 | 0 | 0 | 0 | 0.02 | 0.012 | 29 | 650 | 7889
0.12 | 0.63 | 0.45 | 0.022 | 0.007 | 0.07 | 0.97 | 0.0154 | 8.46 | 0 | 0 | 0 | 0 | 0 | 0.05 | 0.002 | 69 | 650 | 80
0.12 | 0.63 | 0.45 | 0.022 | 0.007 | 0.07 | 0.97 | 0.0154 | 8.46 | 0 | 0 | 0 | 0 | 0 | 0.05 | 0.002 | 53 | 650 | 389
0.12 | 0.63 | 0.45 | 0.022 | 0.007 | 0.07 | 0.97 | 0.0154 | 8.46 | 0 | 0 | 0 | 0 | 0 | 0.05 | 0.002 | 41 | 650 | 4061
0.12 | 0.63 | 0.45 | 0.022 | 0.007 | 0.07 | 0.97 | 0.0154 | 8.46 | 0 | 0 | 0 | 0 | 0 | 0.05 | 0.002 | 37 | 650 | 9295
0.12 | 0.63 | 0.45 | 0.022 | 0.007 | 0.07 | 0.97 | 0.0154 | 8.46 | 0 | 0 | 0 | 0 | 0 | 0.05 | 0.002 | 33 | 650 | 16969
0.098 | 0.54 | 0.42 | 0.022 | 0.013 | 0.11 | 0.99 | 0.017 | 9.03 | 0 | 0 | 0 | 0 | 0 | 0.08 | 0.009 | 69 | 650 | 84.7
0.098 | 0.54 | 0.42 | 0.022 | 0.013 | 0.11 | 0.99 | 0.017 | 9.03 | 0 | 0 | 0 | 0 | 0 | 0.08 | 0.009 | 53 | 650 | 594
0.098 | 0.54 | 0.42 | 0.022 | 0.013 | 0.11 | 0.99 | 0.017 | 9.03 | 0 | 0 | 0 | 0 | 0 | 0.08 | 0.009 | 41 | 650 | 3861
0.098 | 0.54 | 0.42 | 0.022 | 0.013 | 0.11 | 0.99 | 0.017 | 9.03 | 0 | 0 | 0 | 0 | 0 | 0.08 | 0.009 | 37 | 650 | 6247
0.098 | 0.54 | 0.42 | 0.022 | 0.013 | 0.11 | 0.99 | 0.017 | 9.03 | 0 | 0 | 0 | 0 | 0 | 0.08 | 0.009 | 33 | 650 | 10676
0.098 | 0.54 | 0.42 | 0.022 | 0.013 | 0.11 | 0.99 | 0.017 | 9.03 | 0 | 0 | 0 | 0 | 0 | 0.08 | 0.009 | 29 | 650 | 21360
0.12 | 0.86 | 0.49 | 0.015 | 0.002 | 0.047 | 1 | 0.018 | 8.89 | 0 | 0 | 0 | 0 | 0 | 0.05 | 0.009 | 69 | 650 | 65
0.12 | 0.86 | 0.49 | 0.015 | 0.002 | 0.047 | 1 | 0.018 | 8.89 | 0 | 0 | 0 | 0 | 0 | 0.05 | 0.009 | 53 | 650 | 343
0.12 | 0.86 | 0.49 | 0.015 | 0.002 | 0.047 | 1 | 0.018 | 8.89 | 0 | 0 | 0 | 0 | 0 | 0.05 | 0.009 | 41 | 650 | 2599
0.12 | 0.86 | 0.49 | 0.015 | 0.002 | 0.047 | 1 | 0.018 | 8.89 | 0 | 0 | 0 | 0 | 0 | 0.05 | 0.009 | 37 | 650 | 5033
0.12 | 0.86 | 0.49 | 0.015 | 0.002 | 0.047 | 1 | 0.018 | 8.89 | 0 | 0 | 0 | 0 | 0 | 0.05 | 0.009 | 33 | 650 | 9435
0.12 | 0.86 | 0.49 | 0.015 | 0.002 | 0.047 | 1 | 0.018 | 8.89 | 0 | 0 | 0 | 0 | 0 | 0.05 | 0.009 | 29 | 650 | 18773
0.11 | 0.59 | 0.41 | 0.017 | 0.009 | 0.1 | 1.05 | 0.018 | 9.15 | 0 | 0 | 0 | 0 | 0 | 0.02 | 0.011 | 69 | 650 | 68.5
0.11 | 0.59 | 0.41 | 0.017 | 0.009 | 0.1 | 1.05 | 0.018 | 9.15 | 0 | 0 | 0 | 0 | 0 | 0.02 | 0.011 | 53 | 650 | 376
0.11 | 0.59 | 0.41 | 0.017 | 0.009 | 0.1 | 1.05 | 0.018 | 9.15 | 0 | 0 | 0 | 0 | 0 | 0.02 | 0.011 | 41 | 650 | 2534
0.11 | 0.59 | 0.41 | 0.017 | 0.009 | 0.1 | 1.05 | 0.018 | 9.15 | 0 | 0 | 0 | 0 | 0 | 0.02 | 0.011 | 37 | 650 | 3605
0.11 | 0.59 | 0.41 | 0.017 | 0.009 | 0.1 | 1.05 | 0.018 | 9.15 | 0 | 0 | 0 | 0 | 0 | 0.02 | 0.011 | 33 | 650 | 5210
0.11 | 0.59 | 0.41 | 0.017 | 0.009 | 0.1 | 1.05 | 0.018 | 9.15 | 0 | 0 | 0 | 0 | 0 | 0.02 | 0.011 | 29 | 650 | 10525
0.12 | 0.66 | 0.47 | 0.019 | 0.006 | 0.07 | 0.96 | 0.0174 | 8.72 | 0 | 0 | 0 | 0 | 0 | 0.05 | 0.002 | 69 | 650 | 57.2
0.12 | 0.66 | 0.47 | 0.019 | 0.006 | 0.07 | 0.96 | 0.0174 | 8.72 | 0 | 0 | 0 | 0 | 0 | 0.05 | 0.002 | 53 | 650 | 261
0.12 | 0.66 | 0.47 | 0.019 | 0.006 | 0.07 | 0.96 | 0.0174 | 8.72 | 0 | 0 | 0 | 0 | 0 | 0.05 | 0.002 | 41 | 650 | 2158
0.12 | 0.66 | 0.47 | 0.019 | 0.006 | 0.07 | 0.96 | 0.0174 | 8.72 | 0 | 0 | 0 | 0 | 0 | 0.05 | 0.002 | 37 | 650 | 7763
0.12 | 0.66 | 0.47 | 0.019 | 0.006 | 0.07 | 0.96 | 0.0174 | 8.72 | 0 | 0 | 0 | 0 | 0 | 0.05 | 0.002 | 33 | 650 | 14475
0.12 | 0.66 | 0.47 | 0.019 | 0.006 | 0.07 | 0.96 | 0.0174 | 8.72 | 0 | 0 | 0 | 0 | 0 | 0.05 | 0.002 | 29 | 650 | 27255
0.12 | 0.34 | 0.43 | 0.014 | 0.005 | 0.075 | 0.96 | 0.017 | 8.5 | 0 | 0 | 0 | 0 | 0 | 0.02 | 0.002 | 69 | 650 | 57.1
0.12 | 0.34 | 0.43 | 0.014 | 0.005 | 0.075 | 0.96 | 0.017 | 8.5 | 0 | 0 | 0 | 0 | 0 | 0.02 | 0.002 | 53 | 650 | 319
0.12 | 0.34 | 0.43 | 0.014 | 0.005 | 0.075 | 0.96 | 0.017 | 8.5 | 0 | 0 | 0 | 0 | 0 | 0.02 | 0.002 | 41 | 650 | 1797
0.12 | 0.34 | 0.43 | 0.014 | 0.005 | 0.075 | 0.96 | 0.017 | 8.5 | 0 | 0 | 0 | 0 | 0 | 0.02 | 0.002 | 37 | 650 | 2927
0.12 | 0.34 | 0.43 | 0.014 | 0.005 | 0.075 | 0.96 | 0.017 | 8.5 | 0 | 0 | 0 | 0 | 0 | 0.02 | 0.002 | 33 | 650 | 5624
0.12 | 0.34 | 0.43 | 0.014 | 0.005 | 0.075 | 0.96 | 0.017 | 8.5 | 0 | 0 | 0 | 0 | 0 | 0.02 | 0.002 | 29 | 650 | 13361
0.11 | 0.62 | 0.44 | 0.026 | 0.006 | 0.07 | 0.95 | 0.0184 | 8.58 | 0 | 0 | 0 | 0 | 0 | 0.05 | 0.005 | 37 | 700 | 217
0.11 | 0.62 | 0.44 | 0.026 | 0.006 | 0.07 | 0.95 | 0.0184 | 8.58 | 0 | 0 | 0 | 0 | 0 | 0.05 | 0.005 | 29 | 700 | 732
0.11 | 0.62 | 0.44 | 0.026 | 0.006 | 0.07 | 0.95 | 0.0184 | 8.58 | 0 | 0 | 0 | 0 | 0 | 0.05 | 0.005 | 26 | 700 | 1238
0.11 | 0.62 | 0.44 | 0.026 | 0.006 | 0.07 | 0.95 | 0.0184 | 8.58 | 0 | 0 | 0 | 0 | 0 | 0.05 | 0.005 | 22 | 700 | 3085
0.11 | 0.62 | 0.44 | 0.026 | 0.006 | 0.07 | 0.95 | 0.0184 | 8.58 | 0 | 0 | 0 | 0 | 0 | 0.05 | 0.005 | 18 | 700 | 6400
0.09 | 0.45 | 0.45 | 0.021 | 0.014 | 0.12 | 0.93 | 0.017 | 9.15 | 0 | 0 | 0 | 0 | 0 | 0.06 | 0.009 | 37 | 700 | 193
0.09 | 0.45 | 0.45 | 0.021 | 0.014 | 0.12 | 0.93 | 0.017 | 9.15 | 0 | 0 | 0 | 0 | 0 | 0.06 | 0.009 | 29 | 700 | 540
0.09 | 0.45 | 0.45 | 0.021 | 0.014 | 0.12 | 0.93 | 0.017 | 9.15 | 0 | 0 | 0 | 0 | 0 | 0.06 | 0.009 | 26 | 700 | 1057
0.09 | 0.45 | 0.45 | 0.021 | 0.014 | 0.12 | 0.93 | 0.017 | 9.15 | 0 | 0 | 0 | 0 | 0 | 0.06 | 0.009 | 22 | 700 | 2364
0.09 | 0.45 | 0.45 | 0.021 | 0.014 | 0.12 | 0.93 | 0.017 | 9.15 | 0 | 0 | 0 | 0 | 0 | 0.06 | 0.009 | 18 | 700 | 5087
0.13 | 0.54 | 0.5 | 0.025 | 0.016 | 0.1 | 1.05 | 0.023 | 8.96 | 0 | 0 | 0 | 0 | 0 | 0.05 | 0.013 | 37 | 700 | 131
0.13 | 0.54 | 0.5 | 0.025 | 0.016 | 0.1 | 1.05 | 0.023 | 8.96 | 0 | 0 | 0 | 0 | 0 | 0.05 | 0.013 | 29 | 700 | 368
0.13 | 0.54 | 0.5 | 0.025 | 0.016 | 0.1 | 1.05 | 0.023 | 8.96 | 0 | 0 | 0 | 0 | 0 | 0.05 | 0.013 | 26 | 700 | 567
0.13 | 0.54 | 0.5 | 0.025 | 0.016 | 0.1 | 1.05 | 0.023 | 8.96 | 0 | 0 | 0 | 0 | 0 | 0.05 | 0.013 | 22 | 700 | 1220
0.13 | 0.54 | 0.5 | 0.025 | 0.016 | 0.1 | 1.05 | 0.023 | 8.96 | 0 | 0 | 0 | 0 | 0 | 0.05 | 0.013 | 18 | 700 | 2421
0.09 | 0.5 | 0.47 | 0.021 | 0.014 | 0.07 | 0.95 | 0.017 | 9.13 | 0 | 0 | 0 | 0 | 0 | 0.08 | 0.009 | 37 | 700 | 187
0.09 | 0.5 | 0.47 | 0.021 | 0.014 | 0.07 | 0.95 | 0.017 | 9.13 | 0 | 0 | 0 | 0 | 0 | 0.08 | 0.009 | 29 | 700 | 567
0.09 | 0.5 | 0.47 | 0.021 | 0.014 | 0.07 | 0.95 | 0.017 | 9.13 | 0 | 0 | 0 | 0 | 0 | 0.08 | 0.009 | 26 | 700 | 1069
0.09 | 0.5 | 0.47 | 0.021 | 0.014 | 0.07 | 0.95 | 0.017 | 9.13 | 0 | 0 | 0 | 0 | 0 | 0.08 | 0.009 | 22 | 700 | 2133
0.09 | 0.5 | 0.47 | 0.021 | 0.014 | 0.07 | 0.95 | 0.017 | 9.13 | 0 | 0 | 0 | 0 | 0 | 0.08 | 0.009 | 18 | 700 | 4770
0.11 | 0.5 | 0.38 | 0.018 | 0.011 | 0.1 | 0.98 | 0.018 | 8.86 | 0 | 0 | 0 | 0 | 0 | 0.02 | 0.012 | 37 | 700 | 107
0.11 | 0.5 | 0.38 | 0.018 | 0.011 | 0.1 | 0.98 | 0.018 | 8.86 | 0 | 0 | 0 | 0 | 0 | 0.02 | 0.012 | 29 | 700 | 312
0.11 | 0.5 | 0.38 | 0.018 | 0.011 | 0.1 | 0.98 | 0.018 | 8.86 | 0 | 0 | 0 | 0 | 0 | 0.02 | 0.012 | 26 | 700 | 473
0.11 | 0.5 | 0.38 | 0.018 | 0.011 | 0.1 | 0.98 | 0.018 | 8.86 | 0 | 0 | 0 | 0 | 0 | 0.02 | 0.012 | 22 | 700 | 1118
0.11 | 0.5 | 0.38 | 0.018 | 0.011 | 0.1 | 0.98 | 0.018 | 8.86 | 0 | 0 | 0 | 0 | 0 | 0.02 | 0.012 | 18 | 700 | 2548
0.12 | 0.63 | 0.45 | 0.022 | 0.007 | 0.07 | 0.97 | 0.0154 | 8.46 | 0 | 0 | 0 | 0 | 0 | 0.05 | 0.002 | 37 | 700 | 285
0.12 | 0.63 | 0.45 | 0.022 | 0.007 | 0.07 | 0.97 | 0.0154 | 8.46 | 0 | 0 | 0 | 0 | 0 | 0.05 | 0.002 | 29 | 700 | 864
0.12 | 0.63 | 0.45 | 0.022 | 0.007 | 0.07 | 0.97 | 0.0154 | 8.46 | 0 | 0 | 0 | 0 | 0 | 0.05 | 0.002 | 26 | 700 | 2116
0.12 | 0.63 | 0.45 | 0.022 | 0.007 | 0.07 | 0.97 | 0.0154 | 8.46 | 0 | 0 | 0 | 0 | 0 | 0.05 | 0.002 | 22 | 700 | 3957
0.12 | 0.63 | 0.45 | 0.022 | 0.007 | 0.07 | 0.97 | 0.0154 | 8.46 | 0 | 0 | 0 | 0 | 0 | 0.05 | 0.002 | 18 | 700 | 9537
0.098 | 0.54 | 0.42 | 0.022 | 0.013 | 0.11 | 0.99 | 0.017 | 9.03 | 0 | 0 | 0 | 0 | 0 | 0.08 | 0.009 | 37 | 700 | 199
0.098 | 0.54 | 0.42 | 0.022 | 0.013 | 0.11 | 0.99 | 0.017 | 9.03 | 0 | 0 | 0 | 0 | 0 | 0.08 | 0.009 | 29 | 700 | 599
0.098 | 0.54 | 0.42 | 0.022 | 0.013 | 0.11 | 0.99 | 0.017 | 9.03 | 0 | 0 | 0 | 0 | 0 | 0.08 | 0.009 | 26 | 700 | 1064
0.098 | 0.54 | 0.42 | 0.022 | 0.013 | 0.11 | 0.99 | 0.017 | 9.03 | 0 | 0 | 0 | 0 | 0 | 0.08 | 0.009 | 22 | 700 | 2135
0.098 | 0.54 | 0.42 | 0.022 | 0.013 | 0.11 | 0.99 | 0.017 | 9.03 | 0 | 0 | 0 | 0 | 0 | 0.08 | 0.009 | 18 | 700 | 5188
0.12 | 0.86 | 0.49 | 0.015 | 0.002 | 0.047 | 1 | 0.018 | 8.89 | 0 | 0 | 0 | 0 | 0 | 0.05 | 0.009 | 37 | 700 | 127
0.12 | 0.86 | 0.49 | 0.015 | 0.002 | 0.047 | 1 | 0.018 | 8.89 | 0 | 0 | 0 | 0 | 0 | 0.05 | 0.009 | 29 | 700 | 408
0.12 | 0.86 | 0.49 | 0.015 | 0.002 | 0.047 | 1 | 0.018 | 8.89 | 0 | 0 | 0 | 0 | 0 | 0.05 | 0.009 | 26 | 700 | 743
0.12 | 0.86 | 0.49 | 0.015 | 0.002 | 0.047 | 1 | 0.018 | 8.89 | 0 | 0 | 0 | 0 | 0 | 0.05 | 0.009 | 22 | 700 | 1928
0.12 | 0.86 | 0.49 | 0.015 | 0.002 | 0.047 | 1 | 0.018 | 8.89 | 0 | 0 | 0 | 0 | 0 | 0.05 | 0.009 | 18 | 700 | 3787
0.11 | 0.59 | 0.41 | 0.017 | 0.009 | 0.1 | 1.05 | 0.018 | 9.15 | 0 | 0 | 0 | 0 | 0 | 0.02 | 0.011 | 37 | 700 | 115
0.11 | 0.59 | 0.41 | 0.017 | 0.009 | 0.1 | 1.05 | 0.018 | 9.15 | 0 | 0 | 0 | 0 | 0 | 0.02 | 0.011 | 29 | 700 | 355
0.11 | 0.59 | 0.41 | 0.017 | 0.009 | 0.1 | 1.05 | 0.018 | 9.15 | 0 | 0 | 0 | 0 | 0 | 0.02 | 0.011 | 26 | 700 | 558
0.11 | 0.59 | 0.41 | 0.017 | 0.009 | 0.1 | 1.05 | 0.018 | 9.15 | 0 | 0 | 0 | 0 | 0 | 0.02 | 0.011 | 22 | 700 | 1095
0.11 | 0.59 | 0.41 | 0.017 | 0.009 | 0.1 | 1.05 | 0.018 | 9.15 | 0 | 0 | 0 | 0 | 0 | 0.02 | 0.011 | 18 | 700 | 2268
0.12 | 0.66 | 0.47 | 0.019 | 0.006 | 0.07 | 0.96 | 0.0174 | 8.72 | 0 | 0 | 0 | 0 | 0 | 0.05 | 0.002 | 37 | 700 | 159
0.12 | 0.66 | 0.47 | 0.019 | 0.006 | 0.07 | 0.96 | 0.0174 | 8.72 | 0 | 0 | 0 | 0 | 0 | 0.05 | 0.002 | 29 | 700 | 717
0.12 | 0.66 | 0.47 | 0.019 | 0.006 | 0.07 | 0.96 | 0.0174 | 8.72 | 0 | 0 | 0 | 0 | 0 | 0.05 | 0.002 | 26 | 700 | 1257
0.12 | 0.66 | 0.47 | 0.019 | 0.006 | 0.07 | 0.96 | 0.0174 | 8.72 | 0 | 0 | 0 | 0 | 0 | 0.05 | 0.002 | 22 | 700 | 3783
0.12 | 0.66 | 0.47 | 0.019 | 0.006 | 0.07 | 0.96 | 0.0174 | 8.72 | 0 | 0 | 0 | 0 | 0 | 0.05 | 0.002 | 18 | 700 | 8663
0.12 | 0.34 | 0.43 | 0.014 | 0.005 | 0.075 | 0.96 | 0.017 | 8.5 | 0 | 0 | 0 | 0 | 0 | 0.02 | 0.002 | 37 | 700 | 164
0.12 | 0.34 | 0.43 | 0.014 | 0.005 | 0.075 | 0.96 | 0.017 | 8.5 | 0 | 0 | 0 | 0 | 0 | 0.02 | 0.002 | 29 | 700 | 561
0.12 | 0.34 | 0.43 | 0.014 | 0.005 | 0.075 | 0.96 | 0.017 | 8.5 | 0 | 0 | 0 | 0 | 0 | 0.02 | 0.002 | 26 | 700 | 901
0.12 | 0.34 | 0.43 | 0.014 | 0.005 | 0.075 | 0.96 | 0.017 | 8.5 | 0 | 0 | 0 | 0 | 0 | 0.02 | 0.002 | 22 | 700 | 2837
0.12 | 0.34 | 0.43 | 0.014 | 0.005 | 0.075 | 0.96 | 0.017 | 8.5 | 0 | 0 | 0 | 0 | 0 | 0.02 | 0.002 | 18 | 700 | 11278